## recommendations
Recommendation Statistics
ID | Recommendation | Density Achieved | Update Actions
6622a6acae187100065d860d | Downward Shift in Anode Geometric density was detected at 2024-04-19 22:14:40 | No
66221391a1821600074fa4ed | Downward Shift in Anode Geometric density was detected at 2024-04-19 11:47:00 | Yes
66214d5a8e7aed00075dd9f8 | Downward Shift in Anode Geometric density was detected at 2024-04-18 21:41:20 | No
66210e51fdacd80007f90536 | Downward Shift in Anode Geometric density was detected at 2024-04-18 17:12:20 | No
6620f949889d5400065fbe0c | Downward Shift in Anode Geometric density was detected at 2024-04-18 15:42:40 | No
661c75cdf7ba5e0007e2bf5b | Downward Shift in Anode Geometric density was detected at 2024-04-15 05:32:40 | Yes
661c52b6ee624900077def45 | Downward Shift in Anode Geometric density was detected at 2024-04-15 03:03:00 | No | Akhilesh Prasad accepted this task Akhilesh Prasad completed this task
661c21abf7ba5e0007e2ae00 | Downward Shift in Anode Geometric density was detected at 2024-04-14 23:33:40 | Yes | Akhilesh Prasad accepted this task Akhilesh Prasad completed this task
661ad86ffdacd80007f83d42 | Downward Shift in Anode Geometric density was detected at 2024-04-14 00:23:40 | Yes
6619c722ee624900077d86aa | Downward Shift in Anode Geometric density was detected at 2024-04-13 04:43:00 | No
6618788e5f4911000627ee37 | Downward Shift in Anode Geometric density was detected at 2024-04-12 04:55:20 | Yes
6618558a87875e0007b6bc19 | Downward Shift in Anode Geometric density was detected at 2024-04-12 02:26:00 | Yes
66179f5c5f4911000627b1c1 | Downward Shift in Anode Geometric density was detected at 2024-04-11 13:28:40 | Yes
6615d2c1ee624900077cd847 | Downward Shift in Anode Geometric density was detected at 2024-04-10 04:42:20 | No | <p>Rhodex speed decreased to 54 </p> <p><span class="mention" data-index="2" data-denotation-char="@" data-id="65af61fc9a8ab10007b9b504" data-value="Arun pandey">﻿<span contenteditable="false"><span class="ql-mention-denotation-char">@</span>Arun pandey</span>﻿</span> was density achieved after this change was made?</p>
66157e7d8858130006020d33 | Downward Shift in Anode Geometric density was detected at 2024-04-09 22:42:40 | Yes
6614a2a61fc32e000748020c | Downward Shift in Anode Geometric density was detected at 2024-04-09 07:04:50 | No
6614556be009d900079105d8 | Downward Shift in Anode Geometric density was detected at 2024-04-09 01:50:20 | No
66133944e009d9000790ffc9 | Downward Shift in Anode Geometric density was detected at 2024-04-08 05:38:50 | Yes
661251fd7d176800064c5b57 | Downward Shift in Anode Geometric density was detected at 2024-04-07 13:11:50 | Yes | Arun pandey completed this task
66117f8e050be0000770c970 | Downward Shift in Anode Geometric density was detected at 2024-04-06 22:14:00 | Yes | <p>Rhodax speed action taken</p> Akhilesh Prasad completed this task
6611670d1fc32e000747eace | Downward Shift in Anode Geometric density was detected at 2024-04-06 20:29:20 | Yes
6610d3577d176800064c5464 | Downward Shift in Anode Geometric density was detected at 2024-04-06 09:59:10 | Yes | <p>Rhodex Speed increased</p> Akhilesh Prasad accepted this task Akhilesh Prasad completed this task
660e535ad527af0007a061b7 | Downward Shift in Anode Geometric density was detected at 2024-04-04 12:13:50 | Yes
660e4c548cdea40007df5f85 | Downward Shift in Anode Geometric density was detected at 2024-04-04 11:58:40 | Yes
660c851543fc79000774d498 | Downward Shift in Anode Geometric density was detected at 2024-04-03 03:36:30 | Yes
660c581e7865fd0007985549 | Downward Shift in Anode Geometric density was detected at 2024-04-03 00:24:30 | Yes | Arun Pandey accepted the task <p>Density improved</p>
660c388e43fc79000774d45a | Downward Shift in Anode Geometric density was detected at 2024-04-02 22:10:00 | No | <p>Grains silo level was going low to due Drymix silo level low as butt feeder issue </p> Sushil Yadav completed this task
660b2ee5394e950007129e40 | Downward Shift in Anode Geometric density was detected at 2024-04-02 03:16:30 | Yes | <p>Dry mix pre heater temp control in auto mode </p><p>Rhodex speed decreased as per recommondation</p>
660ae27a0a4678000786688f | Downward Shift in Anode Geometric density was detected at 2024-04-01 21:50:30 | Yes | <p>Pre heater temperature running in auto control. Rhodax speed action taken as per grain level</p> Akhilesh Prasad accepted this task Akhilesh Prasad completed this task
660a4059f97f7100076f24e4 | Downward Shift in Anode Geometric density was detected at 2024-04-01 10:17:00 | No
6609e4d5e660940007a11933 | Downward Shift in Anode Geometric density was detected at 2024-04-01 03:48:20 | No | <p>Rhodex speed set point decreased from 58 to 54 &amp; Gap alos reduced 20mm to 19mm.</p>
6608cb320a46780007861c47 | Downward Shift in Anode Geometric density was detected at 2024-03-31 07:46:20 | No
6608b97be660940007a0e2e7 | Downward Shift in Anode Geometric density was detected at 2024-03-31 06:30:50 | No | Arun Pandey accepted the task
6608b5f1e660940007a0e291 | Downward Shift in Anode Geometric density was detected at 2024-03-31 06:16:00 | No
6608aee60a46780007861a39 | Downward Shift in Anode Geometric density was detected at 2024-03-31 05:30:50 | No
6608a45c394e950007124bac | Downward Shift in Anode Geometric density was detected at 2024-03-31 05:00:50 | No
660887e331127f00073be604 | Downward Shift in Anode Geometric density was detected at 2024-03-31 02:59:00 | No
660855b5394e950007124a14 | Downward Shift in Anode Geometric density was detected at 2024-03-30 23:24:30 | No | <p>Preheater temp is auto control </p><p>Rhodex Speed reduced up to optimum </p> Arun Pandey accepted the task
66083d2d7253570007368285 | Downward Shift in Anode Geometric density was detected at 2024-03-30 21:39:20 | No | <p>Dry mix preheater outlet coke temperature running in auto control. </p><p>Rhodax speed action taken as grain level and E30 bucket elevator current.</p> Akhilesh Prasad accepted the task Akhilesh Prasad completed this task
660815dcd3b6ff00079f438c | Downward Shift in Anode Geometric density was detected at 2024-03-30 18:35:20 | No | <p>Dry mix temperature running in auto control.</p><p>Rhodax speed action taken due to material does not pass, now action revert. </p> Akhilesh Prasad accepted the task Akhilesh Prasad completed this task
6607f18f877d95000713f58d | Downward Shift in Anode Geometric density was detected at 2024-03-30 16:18:00 | No
6607bc82d3b6ff00079f1e47 | Downward Shift in Anode Geometric density was detected at 2024-03-30 12:23:40 | No
66078124d3b6ff00079f04cf | Downward Shift in Anode Geometric density was detected at 2024-03-30 08:08:50 | No
660727447253570007363ed7 | Downward Shift in Anode Geometric density was detected at 2024-03-30 01:54:20 | No
66071404f97f7100076ea5fb | Downward Shift in Anode Geometric density was detected at 2024-03-30 00:32:50 | No | Arun Pandey accepted the task
6606f0f5394e95000711ea8f | Downward Shift in Anode Geometric density was detected at 2024-03-29 22:03:10 | No | <p>Density not increased after Drymix Preheater temperature increased to 185'C then pitch % increased from 13.20 to 13.65% so density increased upto 1.645</p> Sushil Yadav completed this task Sushil Yadav accepted this task
6606b54c31127f00073b72b6 | Downward Shift in Anode Geometric density was detected at 2024-03-29 17:33:50 | No
66060299877d95000713651c | Downward Shift in Anode Geometric density was detected at 2024-03-29 05:06:10 | Yes | <p>Dry mix temp running in auto control.</p><p>Rhodax speed action taken as grain level.</p> Akhilesh Prasad accepted the task Akhilesh Prasad completed this task
6605d88df97f7100076e4ad2 | Downward Shift in Anode Geometric density was detected at 2024-03-29 01:51:50 | No | <p>Dry mix temp running in auto control.</p><p>Rhodax speed action taken as grain level.</p> Akhilesh Prasad accepted the task Akhilesh Prasad completed this task
6605a07d0a467800078574e0 | Downward Shift in Anode Geometric density was detected at 2024-03-28 22:07:30 | Yes | <p>Dry mix temp running in auto control. </p><p>Rhodax speed action taken as grain level. </p> Akhilesh Prasad accepted this task Akhilesh Prasad completed this task
660525a7bb620b00072f3de4 | Downward Shift in Anode Geometric density was detected at 2024-03-28 13:23:10 | No | <p>Rhodax speed decreased at arround 09:00am</p><p>After Rhodax speed set to 54 from 56 then grains forming going to downward </p> Sushil Yadav completed this task
6604dedcbb620b00072f39a7 | Downward Shift in Anode Geometric density was detected at 2024-03-28 08:21:20 | Yes | Sushil Yadav completed this task
6604d05bbb620b00072f397a | Downward Shift in Anode Geometric density was detected at 2024-03-28 07:19:10 | Yes | <p>After Rhodax speed set to 54 from 56 then grains forming going to downward </p> Sushil Yadav completed this task Sushil Yadav marked task as incomplete Sushil Yadav completed this task Sushil Yadav accepted this task
6604ccc68aa2cf0007b9b0d3 | Downward Shift in Anode Geometric density was detected at 2024-03-28 07:04:00 | No | <p>After Rhodax speed set to 54 from 56 then grains forming going to downward </p> Sushil Yadav completed this task
6604c9368aa2cf0007b9b0cf | Downward Shift in Anode Geometric density was detected at 2024-03-28 06:48:20 | No | <p>After Rhodax speed set to 54 from 56 then grains forming going to downward </p> Sushil Yadav completed this task
660465660832b80007d952d0 | Downward Shift in Anode Geometric density was detected at 2024-03-27 23:43:00 | Yes
66045add06443b00075b8297 | Downward Shift in Anode Geometric density was detected at 2024-03-27 22:58:10 | No
66040a3178a93c0007710698 | Downward Shift in Anode Geometric density was detected at 2024-03-27 17:13:50 | No | <p>GA density increased after drymix paste temperature increase and coke blending set </p> Sushil Yadav completed this task Sushil Yadav accepted this task
6603ffa90832b80007d94a3f | Downward Shift in Anode Geometric density was detected at 2024-03-27 16:29:00 | No | Sushil Yadav completed this task Sushil Yadav accepted this task
6603ce52b0afc300083221f9 | Downward Shift in Anode Geometric density was detected at 2024-03-27 12:58:10 | No
66037d42b0afc30008321dc7 | Downward Shift in Anode Geometric density was detected at 2024-03-27 07:12:40 | No | <p>Rhodex Speed decreased 55 to 54 density increased</p> Arun Pandey accepted the task
660379bbd78afb000783a09a | Downward Shift in Anode Geometric density was detected at 2024-03-27 06:57:30 | No
66037637969ecb0007b22193 | Downward Shift in Anode Geometric density was detected at 2024-03-27 06:27:40 | No
66036bb7b0afc30008321daa | Downward Shift in Anode Geometric density was detected at 2024-03-27 05:57:50 | No
6602fd3c297a9f000703468c | Downward Shift in Anode Geometric density was detected at 2024-03-26 22:06:30 | No | <p>Tsv-1 speed is PID Control and preheater temperature is downward </p> Rahul Kumar completed this task Rahul Kumar accepted this task
66017fd44a4b9a0007d05ca6 | Downward Shift in Anode Geometric density was detected at 2024-03-25 18:59:10 | No | <p>Rhodax speed decreased but grains forming is going to downward then increased</p> Sushil Yadav completed this task Sushil Yadav accepted this task <p><span class="mention" data-index="0" data-denotation-char="@" data-id="sushil.yadav@adityabirla.com" data-value="Sushil Yadav">﻿<span contenteditable="false"><span class="ql-mention-denotation-char">@</span>Sushil Yadav</span>﻿</span> can you also specify if the action you took gave the required outcome or not?</p>
660155924a4b9a0007d05b05 | Downward Shift in Anode Geometric density was detected at 2024-03-25 15:59:10 | No | <p>Ga Density is going downward due to anode forming with Singh vacuum pump </p> Sushil Yadav completed this task Sushil Yadav accepted this task
6600b880297a9f000702df23 | Downward Shift in Anode Geometric density was detected at 2024-03-25 04:49:00 | Yes | <p>Above all parameters are running in auto control excluding Rhodax Cusher (Rhodax crusher action taken as per requirement). </p> Akhilesh Prasad accepted the task Akhilesh Prasad completed this task
66008e72bb620b00072ef684 | Downward Shift in Anode Geometric density was detected at 2024-03-25 01:49:30 | No | <p>Ball mill motor current, speed and TSV#01 speed and dry mix temperature are running in auto control.</p><p>Rhodax speed increased due to grains level getting down.</p> Akhilesh Prasad completed this task
66008da9bb620b00072ef676 | Downward Shift in Anode Geometric density was detected at 2024-03-25 01:46:00 | No | <p>Ball mill motor current, speed and TSV#01 speed and dry mix temperature are running in auto control.</p><p>Rhodax speed increased due to grains level getting down.</p> Akhilesh Prasad accepted the task Akhilesh Prasad completed this task
65ff911dbb620b00072ed6ae | Downward Shift in Anode Geometric density was detected at 2024-03-24 07:48:40 | Yes | <p>TSV 1 speed was low due to fine level was low after fines formations increased speed</p> Arun pandey completed this task
65fd27524b4009000852c499 | Downward Shift in Anode Geometric density was detected at 2024-03-22 11:52:50 | No
65fd194c84c7140008ef28e9 | Downward Shift in Anode Geometric density was detected at 2024-03-22 10:52:50 | No
65fd07c8895c9c0008d1608f | Downward Shift in Anode Geometric density was detected at 2024-03-22 09:38:10 | No | <p>Ball mill motor current and speed is running in auto control.</p><p>TSV#01 speed is running in auto control.</p><p>Temperature action taken down due to heater change over.</p><p>Rhodax speed action taken.</p><p><br></p><p><br></p> <p><span class="mention" data-index="0" data-denotation-char="@" data-id="kashmeen.a@exactspace.co" data-value="Kashmeen A">﻿<span contenteditable="false"><span class="ql-mention-denotation-char">@</span>Kashmeen A</span>﻿</span> Please note these feedback and apply.</p> <p>Also <span class="mention" data-index="0" data-denotation-char="@" data-id="akhilesh.prasad@adityabirla.com" data-value="Akhilesh Prasad">﻿<span contenteditable="false"><span class="ql-mention-denotation-char">@</span>Akhilesh Prasad</span>﻿</span> can you write down if the given recommendation helped achieve target for density?</p> Akhilesh Prasad accepted the task Arun pandey completed this task
65fc444484c7140008ef18c7 | Downward Shift in Anode Geometric density was detected at 2024-03-21 19:44:10 | Yes | Sushil Yadav accepted this task
65fbfb96e462440007c7de0b | Downward Shift in Anode Geometric density was detected at 2024-03-21 14:34:00 | Yes

## KPI
GAP KPI report (21-03-2024 to 21-04-2024 )
KPIs | Targets | Mould 1 Data | Mould 2 Data
GA Density (g/cm^3) | >=1.650 | 1.65 | 1.65
GA Dry Density(g/cm^3) | >=1.4270 | 1.43 | 1.43
GA Density Stdv | <=0.005 | 0.01 | 0.01
GA Weight | 1050 | 1063.78 | 1066.58
GA weight Stdv | < 4 | 6.45 | 7
Green Paste Rejection (%) | <2.2 | 4.21 | 5.17
GA Height (mm) | 680 | 680.15 | 682
Anode Quality Metrics | Density: >1.66 | Density: 1.65 to 1.66 | Density: < 1.65
Mould 1 (no of anodes) | 1953 | 3924 | 3663
Mould 2 (no of anodes) | 2260 | 3966 | 3360
Process Parameters | Shift C data
Green Scrap in formula (%) | 5.47
Pitch in formula (%) | 13.26
Fines in formula(%) | 20
Rhodax speed (m/s) | 55.99
Rhodax Gap (mm) | 67.14
Mixer weight (kg) | 2461.9
Mixer Rotor Power (kw) | 99.21
Cooler weight (kg) | 1844.99
Cooler Rotor Power (Kw) | 105.4
Paste Temperature (deg) | 173.3
Average Vaccum Pressure Mould 1 (mbar) | 97.2
Average Vaccum Pressure Mould 2 (mbar) | 97.1
Counter Pressure Mould 1 (mbar) | 1.33
Counter Pressure Mould 2 (mbar) | 1.34
Mixer specific power (Kw/Kg) | 0.006
Cooler specific power (Kw/Kg) | 0.005

## Review Stats
Statistics
Created On | Last Created On | Interval (Days)
2024-01-28 02:20:50 | 2024-04-22 10:00:00 | 85
Recommendations |  |  |  | Shift Report
Status | Count | Action | Count | Status | Count | Action | Count
-- | 50 | Empty | 0 | -- | 0 | Empty | 0
inprogress | 0 | One comment | 39 | inprogress | 24 | One comment | 15
deferred | 0 | More than one comment | 40 | deferred | 0 | More than one comment | 28
notstarted | 0 |  |  | notstarted | 1
done | 29 |  |  | done | 18