## Shift Report
GAP Shift C KPI report (21-04-2024)
KPIs | Targets | Mould 1 Data | Mould 2 Data | Shift C data
GA Density (g/cm^3) | >=1.650 | 1.655 | 1.655 | 1.655
GA Dry Density(g/cm^3) | >=1.4270 | 1.434 | 1.434 | 1.434
GA Density Stdv | <=0.005 | 0.009 | 0.006 | 0.008
GA Weight | 1050 | 1065.0 | 1065.0 | 1065
GA weight Stdv | < 4 | 7.259 | 7.297 | 7.266
Green Paste Rejection (%) | <2.2 | - | - | 0.12(0.33tons)
GA Height (mm) | 680 | 679.25 | 678.876 | 679.063
Anode Quality Metrics | Density: >1.66 | Density: 1.65 to 1.66 | Density: < 1.65 | Weight : < 1050 | Height : < 680 mm
Mould 1 (no of anodes) | 28 | 74 | 24 | 0 | 74
Mould 2 (no of anodes) | 31 | 71 | 25 | 0 | 84
Process Parameters | Shift C data
Green Scrap in formula (%) | 4.0
Pitch in formula (%) | 13.349
Fines in formula(%) | 20.0
Rhodax speed (m/s) | 56.0
Rhodax Gap (mm) | 16.232
Mixer weight (kg) | 2500.061
Mixer Rotor Power (kw) | 81.663
Cooler weight (kg) | 2000.122
Cooler Rotor Power (Kw) | 90.68
Paste Temperature (deg) | 163.119
Average Vaccum Pressure Mould 1 (mbar) | 97.217
Average Vaccum Pressure Mould 2 (mbar) | 97.94
Counter Pressure Mould 1 (mbar) | 1.535
Counter Pressure Mould 2 (mbar) | 1.584
Mixer specific power (Kw/Kg) | 0.006
Cooler specific power (Kw/Kg) | 0.005
Action Taken in task
Action | Time
This task is created by Pulse. | 2024-04-22 07:00:09
<p>All data are ok</p> | 2024-04-22T09:01:15.001Z
Intern edited the task description | 2024-04-22T09:17:05.547Z
Intern edited the task description | 2024-04-22T09:17:07.715Z
Intern edited the task description | 2024-04-22T09:35:20.260Z
Intern edited the task description | 2024-04-22T10:05:20.308Z
GAP Shift B KPI report (21-04-2024)
KPIs | Targets | Mould 1 Data | Mould 2 Data | Shift B data
GA Density (g/cm^3) | >=1.650 | 1.656 | 1.655 | 1.656
GA Dry Density(g/cm^3) | >=1.4270 | 1.437 | 1.436 | 1.436
GA Density Stdv | <=0.005 | 0.006 | 0.007 | 0.006
GA Weight | 1050 | 1064.0 | 1064.0 | 1064
GA weight Stdv | < 4 | 8.513 | 7.906 | 8.196
Green Paste Rejection (%) | <2.2 | - | - | 1.94(5.35tons)
GA Height (mm) | 680 | 672.893 | 678.646 | 675.77
Anode Quality Metrics | Density: >1.66 | Density: 1.65 to 1.66 | Density: < 1.65 | Weight : < 1050 | Height : < 680 mm
Mould 1 (no of anodes) | 30 | 78 | 18 | 2 | 86
Mould 2 (no of anodes) | 25 | 90 | 13 | 1 | 85
Process Parameters | Shift B data
Green Scrap in formula (%) | 4.0
Pitch in formula (%) | 13.279
Fines in formula(%) | 20.0
Rhodax speed (m/s) | 56.0
Rhodax Gap (mm) | 16.039
Mixer weight (kg) | 2506.649
Mixer Rotor Power (kw) | 83.385
Cooler weight (kg) | 1999.325
Cooler Rotor Power (Kw) | 88.477
Paste Temperature (deg) | 162.875
Average Vaccum Pressure Mould 1 (mbar) | 97.078
Average Vaccum Pressure Mould 2 (mbar) | 97.96
Counter Pressure Mould 1 (mbar) | 1.553
Counter Pressure Mould 2 (mbar) | 1.604
Mixer specific power (Kw/Kg) | 0.006
Cooler specific power (Kw/Kg) | 0.005
Action Taken in task
Action | Time
This task is created by Pulse. | 2024-04-21 23:00:07
Intern edited the task description | 2024-04-22T09:18:08.788Z
Intern edited the task description | 2024-04-22T09:30:20.705Z
Intern edited the task description | 2024-04-22T09:30:42.795Z
GAP Shift A KPI report (21-04-2024)
KPIs | Targets | Mould 1 Data | Mould 2 Data | Shift A data
GA Density (g/cm^3) | >=1.650 | 1.655 | 1.655 | 1.655
GA Dry Density(g/cm^3) | >=1.4270 | 1.438 | 1.438 | 1.438
GA Density Stdv | <=0.005 | 0.007 | 0.008 | 0.008
GA Weight | 1050 | 1064.0 | 1065.0 | 1064
GA weight Stdv | < 4 | 6.526 | 6.565 | 6.544
Green Paste Rejection (%) | <2.2 | - | - | 0.44(1.16tons)
GA Height (mm) | 680 | 678.758 | 679.459 | 679.108
Anode Quality Metrics | Density: >1.66 | Density: 1.65 to 1.66 | Density: < 1.65 | Weight : < 1050 | Height : < 680 mm
Mould 1 (no of anodes) | 25 | 74 | 27 | 1 | 80
Mould 2 (no of anodes) | 27 | 72 | 22 | 1 | 71
Process Parameters | Shift A data
Green Scrap in formula (%) | 4.0
Pitch in formula (%) | 13.133
Fines in formula(%) | 20.0
Rhodax speed (m/s) | 56.0
Rhodax Gap (mm) | 16.19
Mixer weight (kg) | 2495.851
Mixer Rotor Power (kw) | 82.701
Cooler weight (kg) | 2126.201
Cooler Rotor Power (Kw) | 112.344
Paste Temperature (deg) | 164.878
Average Vaccum Pressure Mould 1 (mbar) | 96.746
Average Vaccum Pressure Mould 2 (mbar) | 97.826
Counter Pressure Mould 1 (mbar) | 1.451
Counter Pressure Mould 2 (mbar) | 1.592
Mixer specific power (Kw/Kg) | 0.007
Cooler specific power (Kw/Kg) | 0.005
Action Taken in task
Action | Time
GAP Shift C KPI report (20-04-2024)
KPIs | Targets | Mould 1 Data | Mould 2 Data | Shift C data
GA Density (g/cm^3) | >=1.650 | 1.655 | 1.657 | 1.656
GA Dry Density(g/cm^3) | >=1.4270 | 1.436 | 1.438 | 1.437
GA Density Stdv | <=0.005 | 0.007 | 0.007 | 0.007
GA Weight | 1050 | 1066.0 | 1066.0 | 1066
GA weight Stdv | < 4 | 6.791 | 6.542 | 6.654
Green Paste Rejection (%) | <2.2 | - | - | 0.08(0.22tons)
GA Height (mm) | 680 | 679.876 | 679.232 | 679.554
Anode Quality Metrics | Density: >1.66 | Density: 1.65 to 1.66 | Density: < 1.65 | Weight : < 1050 | Height : < 680 mm
Mould 1 (no of anodes) | 24 | 68 | 37 | 1 | 62
Mould 2 (no of anodes) | 38 | 78 | 14 | 3 | 70
Process Parameters | Shift C data
Green Scrap in formula (%) | 4.0
Pitch in formula (%) | 13.2
Fines in formula(%) | 20.0
Rhodax speed (m/s) | 56.0
Rhodax Gap (mm) | 17.872
Mixer weight (kg) | 2548.673
Mixer Rotor Power (kw) | 91.942
Cooler weight (kg) | 2103.729
Cooler Rotor Power (Kw) | 105.435
Paste Temperature (deg) | 166.479
Average Vaccum Pressure Mould 1 (mbar) | 96.724
Average Vaccum Pressure Mould 2 (mbar) | 97.568
Counter Pressure Mould 1 (mbar) | 1.429
Counter Pressure Mould 2 (mbar) | 1.49
Mixer specific power (Kw/Kg) | 0.006
Cooler specific power (Kw/Kg) | 0.005
Action Taken in task
Action | Time
GAP Shift B KPI report (20-04-2024)
KPIs | Targets | Mould 1 Data | Mould 2 Data | Shift B data
GA Density (g/cm^3) | >=1.650 | 1.66 | 1.657 | 1.659
GA Dry Density(g/cm^3) | >=1.4270 | 1.441 | 1.438 | 1.44
GA Density Stdv | <=0.005 | 0.007 | 0.007 | 0.007
GA Weight | 1050 | 1065.0 | 1066.0 | 1065
GA weight Stdv | < 4 | 6.009 | 6.406 | 6.216
Green Paste Rejection (%) | <2.2 | - | - | 0.59(1.6tons)
GA Height (mm) | 680 | 677.533 | 679.137 | 678.335
Anode Quality Metrics | Density: >1.66 | Density: 1.65 to 1.66 | Density: < 1.65 | Weight : < 1050 | Height : < 680 mm
Mould 1 (no of anodes) | 61 | 58 | 5 | 0 | 87
Mould 2 (no of anodes) | 43 | 73 | 11 | 1 | 80
Process Parameters | Shift B data
Green Scrap in formula (%) | 4.0
Pitch in formula (%) | 13.215
Fines in formula(%) | 20.0
Rhodax speed (m/s) | 56.0
Rhodax Gap (mm) | 17.276
Mixer weight (kg) | 2549.654
Mixer Rotor Power (kw) | 92.612
Cooler weight (kg) | 2148.953
Cooler Rotor Power (Kw) | 115.736
Paste Temperature (deg) | 168.396
Average Vaccum Pressure Mould 1 (mbar) | 97.34
Average Vaccum Pressure Mould 2 (mbar) | 98.344
Counter Pressure Mould 1 (mbar) | 1.603
Counter Pressure Mould 2 (mbar) | 1.414
Mixer specific power (Kw/Kg) | 0.006
Cooler specific power (Kw/Kg) | 0.005
Action Taken in task
Action | Time
This task is created by Pulse. | 2024-04-20 23:00:12
<p>All parameters are ok excluding paste rejection and sp. power of mixer, cooler. </p> | 2024-04-21T00:12:03.317Z
Akhilesh Prasad accepted this task | 2024-04-21T00:12:05.733Z
GAP Shift A KPI report (20-04-2024)
KPIs | Targets | Mould 1 Data | Mould 2 Data | Shift A data
GA Density (g/cm^3) | >=1.650 | 1.658 | 1.655 | 1.657
GA Dry Density(g/cm^3) | >=1.4270 | 1.438 | 1.436 | 1.437
GA Density Stdv | <=0.005 | 0.008 | 0.01 | 0.009
GA Weight | 1050 | 1067.0 | 1068.0 | 1067
GA weight Stdv | < 4 | 9.918 | 9.875 | 9.889
Green Paste Rejection (%) | <2.2 | - | - | 2.99(8.05tons)
GA Height (mm) | 680 | 679.113 | 680.603 | 679.858
Anode Quality Metrics | Density: >1.66 | Density: 1.65 to 1.66 | Density: < 1.65 | Weight : < 1050 | Height : < 680 mm
Mould 1 (no of anodes) | 42 | 60 | 19 | 3 | 69
Mould 2 (no of anodes) | 35 | 68 | 20 | 2 | 58
Process Parameters | Shift A data
Green Scrap in formula (%) | 4.0
Pitch in formula (%) | 13.243
Fines in formula(%) | 20.0
Rhodax speed (m/s) | 56.0
Rhodax Gap (mm) | 16.95
Mixer weight (kg) | 2550.312
Mixer Rotor Power (kw) | 93.166
Cooler weight (kg) | 2148.611
Cooler Rotor Power (Kw) | 114.442
Paste Temperature (deg) | 168.988
Average Vaccum Pressure Mould 1 (mbar) | 98.843
Average Vaccum Pressure Mould 2 (mbar) | 97.655
Counter Pressure Mould 1 (mbar) | 1.608
Counter Pressure Mould 2 (mbar) | 1.484
Mixer specific power (Kw/Kg) | 0.006
Cooler specific power (Kw/Kg) | 0.005
Action Taken in task
Action | Time
This task is created by Pulse. | 2024-04-20 15:00:13
<p>sp. power of mixer and cooler and paste rejection data are not ok. </p> | 2024-04-20T22:59:32.788Z
Akhilesh Prasad accepted this task | 2024-04-20T22:59:42.233Z
GAP Shift C KPI report (19-04-2024)
KPIs | Targets | Mould 1 Data | Mould 2 Data | Shift C data
GA Density (g/cm^3) | >=1.650 | 1.65 | 1.652 | 1.651
GA Dry Density(g/cm^3) | >=1.4270 | 1.432 | 1.433 | 1.433
GA Density Stdv | <=0.005 | 0.012 | 0.018 | 0.015
GA Weight | 1050 | 1064.0 | 1066.0 | 1065
GA weight Stdv | < 4 | 11.999 | 13.426 | 12.72
Green Paste Rejection (%) | <2.2 | - | - | 2.4(6.28tons)
GA Height (mm) | 680 | 680.577 | 681.036 | 680.806
Anode Quality Metrics | Density: >1.66 | Density: 1.65 to 1.66 | Density: < 1.65 | Weight : < 1050 | Height : < 680 mm
Mould 1 (no of anodes) | 23 | 25 | 68 | 9 | 47
Mould 2 (no of anodes) | 27 | 28 | 56 | 10 | 45
Process Parameters | Shift C data
Green Scrap in formula (%) | 4.0
Pitch in formula (%) | 13.216
Fines in formula(%) | 20.0
Rhodax speed (m/s) | 56.0
Rhodax Gap (mm) | 17.064
Mixer weight (kg) | 2547.832
Mixer Rotor Power (kw) | 94.831
Cooler weight (kg) | 2125.385
Cooler Rotor Power (Kw) | 111.706
Paste Temperature (deg) | 166.494
Average Vaccum Pressure Mould 1 (mbar) | 96.735
Average Vaccum Pressure Mould 2 (mbar) | 97.461
Counter Pressure Mould 1 (mbar) | 1.599
Counter Pressure Mould 2 (mbar) | 1.574
Mixer specific power (Kw/Kg) | 0.006
Cooler specific power (Kw/Kg) | 0.005
Action Taken in task
Action | Time
This task is created by Pulse. | 2024-04-20 07:00:12
GAP Shift B KPI report (19-04-2024)
KPIs | Targets | Mould 1 Data | Mould 2 Data | Shift B data
GA Density (g/cm^3) | >=1.650 | 1.659 | 1.657 | 1.658
GA Dry Density(g/cm^3) | >=1.4270 | 1.443 | 1.441 | 1.442
GA Density Stdv | <=0.005 | 0.009 | 0.008 | 0.009
GA Weight | 1050 | 1068.0 | 1070.0 | 1069
GA weight Stdv | < 4 | 6.668 | 5.193 | 6.0
Green Paste Rejection (%) | <2.2 | - | - | 0.78(2.09tons)
GA Height (mm) | 680 | 679.614 | 681.31 | 680.462
Anode Quality Metrics | Density: >1.66 | Density: 1.65 to 1.66 | Density: < 1.65 | Weight : < 1050 | Height : < 680 mm
Mould 1 (no of anodes) | 62 | 43 | 18 | 0 | 70
Mould 2 (no of anodes) | 50 | 47 | 27 | 0 | 51
Process Parameters | Shift B data
Green Scrap in formula (%) | 4.0
Pitch in formula (%) | 13.014
Fines in formula(%) | 20.0
Rhodax speed (m/s) | 56.0
Rhodax Gap (mm) | 16.809
Mixer weight (kg) | 2544.348
Mixer Rotor Power (kw) | 96.657
Cooler weight (kg) | 2090.29
Cooler Rotor Power (Kw) | 107.356
Paste Temperature (deg) | 166.892
Average Vaccum Pressure Mould 1 (mbar) | 98.415
Average Vaccum Pressure Mould 2 (mbar) | 98.968
Counter Pressure Mould 1 (mbar) | 1.604
Counter Pressure Mould 2 (mbar) | 1.417
Mixer specific power (Kw/Kg) | 0.006
Cooler specific power (Kw/Kg) | 0.005
Action Taken in task
Action | Time
This task is created by Pulse. | 2024-04-19 23:00:06
Rahul Kumar accepted the task | 2024-04-19T23:08:40.327Z
Rahul Kumar removed previous acceptance | 2024-04-19T23:09:19.481Z
Intern edited the task description | 2024-04-20T10:22:20.750Z
GAP Shift A KPI report (19-04-2024)
KPIs | Targets | Mould 1 Data | Mould 2 Data | Shift A data
GA Density (g/cm^3) | >=1.650 | 1.656 | 1.655 | 1.656
GA Dry Density(g/cm^3) | >=1.4270 | 1.439 | 1.439 | 1.439
GA Density Stdv | <=0.005 | 0.01 | 0.01 | 0.01
GA Weight | 1050 | 1066.0 | 1068.0 | 1067
GA weight Stdv | < 4 | 4.382 | 4.351 | 4.391
Green Paste Rejection (%) | <2.2 | - | - | 0.03(0.06tons)
GA Height (mm) | 680 | 679.883 | 680.627 | 680.255
Anode Quality Metrics | Density: >1.66 | Density: 1.65 to 1.66 | Density: < 1.65 | Weight : < 1050 | Height : < 680 mm
Mould 1 (no of anodes) | 32 | 27 | 23 | 0 | 46
Mould 2 (no of anodes) | 31 | 26 | 24 | 0 | 39
Process Parameters | Shift A data
Green Scrap in formula (%) | 4.0
Pitch in formula (%) | 13.06
Fines in formula(%) | 20.0
Rhodax speed (m/s) | 56.0
Rhodax Gap (mm) | 16.72
Mixer weight (kg) | 2.81
Mixer Rotor Power (kw) | 103.363
Cooler weight (kg) | 2.315
Cooler Rotor Power (Kw) | 113.986
Paste Temperature (deg) | 168.568
Average Vaccum Pressure Mould 1 (mbar) | 98.506
Average Vaccum Pressure Mould 2 (mbar) | 98.96
Counter Pressure Mould 1 (mbar) | 1.618
Counter Pressure Mould 2 (mbar) | 1.416
Mixer specific power (Kw/Ton) | 5.652
Cooler specific power (Kw/Ton) | 4.662
Action Taken in task
Action | Time
This task is created by Pulse. | 2024-04-19 15:00:07
Intern edited the task description | 2024-04-19T22:13:01.922Z
Intern edited the task description | 2024-04-19T22:13:03.207Z
GAP Shift C KPI report (18-04-2024)
KPIs | Targets | Mould 1 Data | Mould 2 Data | Shift C data
GA Density (g/cm^3) | >=1.650 | 1.657 | 1.658 | 1.658
GA Dry Density(g/cm^3) | >=1.4270 | 1.439 | 1.439 | 1.439
GA Density Stdv | <=0.005 | 0.008 | 0.009 | 0.008
GA Weight | 1050 | 1065.0 | 1067.0 | 1066
GA weight Stdv | < 4 | 7.805 | 8.492 | 8.173
Green Paste Rejection (%) | <2.2 | - | - | 0.53(1.32tons)
GA Height (mm) | 680 | 678.487 | 679.239 | 678.863
Anode Quality Metrics | Density: >1.66 | Density: 1.65 to 1.66 | Density: < 1.65 | Weight : < 1050 | Height : < 680 mm
Mould 1 (no of anodes) | 49 | 46 | 23 | 3 | 81
Mould 2 (no of anodes) | 41 | 54 | 17 | 1 | 68
Process Parameters | Shift C data
Green Scrap in formula (%) | 4.0
Pitch in formula (%) | 13.194
Fines in formula(%) | 20.0
Rhodax speed (m/s) | 56.0
Rhodax Gap (mm) | 16.933
Mixer weight (kg) | 2.809
Mixer Rotor Power (kw) | 94.608
Cooler weight (kg) | 2.33
Cooler Rotor Power (Kw) | 108.515
Paste Temperature (deg) | 166.307
Average Vaccum Pressure Mould 1 (mbar) | 97.968
Average Vaccum Pressure Mould 2 (mbar) | 97.888
Counter Pressure Mould 1 (mbar) | 1.567
Counter Pressure Mould 2 (mbar) | 1.389
Mixer specific power (Kw/Ton) | 5.639
Cooler specific power (Kw/Ton) | 4.634
Action Taken in task
Action | Time
This task is created by Pulse. | 2024-04-19 07:00:06
<p>Rejection data is not ok. </p> | 2024-04-19T07:01:13.841Z
Akhilesh Prasad accepted this task | 2024-04-19T07:01:20.899Z
Akhilesh Prasad completed this task | 2024-04-19T07:01:22.117Z
GAP Shift B KPI report (18-04-2024)
KPIs | Targets | Mould 1 Data | Mould 2 Data | Shift B data
GA Density (g/cm^3) | >=1.650 | 1.646 | 1.651 | 1.648
GA Dry Density(g/cm^3) | >=1.4270 | 1.43 | 1.434 | 1.432
GA Density Stdv | <=0.005 | 0.007 | 0.009 | 0.008
GA Weight | 1050 | 1064.0 | 1067.0 | 1065
GA weight Stdv | < 4 | 7.486 | 9.743 | 8.758
Green Paste Rejection (%) | <2.2 | - | - | 0.43(1.16tons)
GA Height (mm) | 680 | 682.22 | 681.783 | 682.002
Anode Quality Metrics | Density: >1.66 | Density: 1.65 to 1.66 | Density: < 1.65 | Weight : < 1050 | Height : < 680 mm
Mould 1 (no of anodes) | 3 | 19 | 104 | 4 | 39
Mould 2 (no of anodes) | 9 | 48 | 68 | 1 | 44
Process Parameters | Shift B data
Green Scrap in formula (%) | 4.0
Pitch in formula (%) | 13.148
Fines in formula(%) | 20.0
Rhodax speed (m/s) | 56.0
Rhodax Gap (mm) | 17.095
Mixer weight (kg) | 2.802
Mixer Rotor Power (kw) | 94.601
Cooler weight (kg) | 2.315
Cooler Rotor Power (Kw) | 105.949
Paste Temperature (deg) | 165.764
Average Vaccum Pressure Mould 1 (mbar) | 96.656
Average Vaccum Pressure Mould 2 (mbar) | 97.525
Counter Pressure Mould 1 (mbar) | 1.288
Counter Pressure Mould 2 (mbar) | 1.285
Mixer specific power (Kw/Ton) | 5.721
Cooler specific power (Kw/Ton) | 4.691
Action Taken in task
Action | Time
This task is created by Pulse. | 2024-04-18 23:00:08
GAP Shift A KPI report (18-04-2024)
KPIs | Targets | Mould 1 Data | Mould 2 Data | Shift A data
GA Density (g/cm^3) | >=1.650 | 1.661 | 1.662 | 1.661
GA Dry Density(g/cm^3) | >=1.4270 | 1.441 | 1.442 | 1.441
GA Density Stdv | <=0.005 | 0.01 | 0.014 | 0.012
GA Weight | 1050 | 1067.0 | 1067.0 | 1067
GA weight Stdv | < 4 | 7.368 | 7.067 | 7.202
Green Paste Rejection (%) | <2.2 | - | - | 4.99(13.01tons)
GA Height (mm) | 680 | 678.004 | 678.154 | 678.079
Anode Quality Metrics | Density: >1.66 | Density: 1.65 to 1.66 | Density: < 1.65 | Weight : < 1050 | Height : < 680 mm
Mould 1 (no of anodes) | 35 | 30 | 5 | 0 | 48
Mould 2 (no of anodes) | 48 | 20 | 6 | 0 | 51
Process Parameters | Shift A data
Green Scrap in formula (%) | 4.0
Pitch in formula (%) | 13.242
Fines in formula(%) | 20.0
Rhodax speed (m/s) | 56.0
Rhodax Gap (mm) | 18.818
Mixer weight (kg) | 2.751
Mixer Rotor Power (kw) | 96.338
Cooler weight (kg) | 2.292
Cooler Rotor Power (Kw) | 104.425
Paste Temperature (deg) | 168.639
Average Vaccum Pressure Mould 1 (mbar) | 99.649
Average Vaccum Pressure Mould 2 (mbar) | 99.873
Counter Pressure Mould 1 (mbar) | 1.299
Counter Pressure Mould 2 (mbar) | 1.267
Mixer specific power (Kw/Ton) | 5.845
Cooler specific power (Kw/Ton) | 4.784
Action Taken in task
Action | Time
This task is created by Pulse. | 2024-04-18 15:00:08
Intern edited the task description | 2024-04-18T15:02:45.176Z
Jitendra Prajapati accepted the task | 2024-04-18T17:11:15.631Z
Intern edited the task description | 2024-04-18T17:28:31.575Z
Ashlin edited the task description | 2024-04-18T17:35:29.358Z
GAP Shift C KPI report (17-04-2024)
KPIs | Targets | Mould 1 Data | Mould 2 Data | Shift C data
GA Density (g/cm^3) | >=1.650 | 1.656 | 1.656 | 1.656
GA Dry Density(g/cm^3) | >=1.4270 | 1.436 | 1.436 | 1.436
GA Density Stdv | <=0.005 | 0.008 | 0.007 | 0.008
GA Weight | 1050 | 1065.0 | 1066.0 | 1065
GA weight Stdv | < 4 | 7.038 | 6.766 | 6.906
Green Paste Rejection (%) | <2.2 | - | - | 1.58(4.13tons)
GA Height (mm) | 680 | 678.713 | 679.152 | 678.932
Anode Quality Metrics | Density: >1.66 | Density: 1.65 to 1.66 | Density: < 1.65 | Weight : < 1050 | Height : < 680 mm
Mould 1 (no of anodes) | 30 | 62 | 19 | 3 | 70
Mould 2 (no of anodes) | 38 | 49 | 23 | 3 | 64
Process Parameters | Shift C data
Green Scrap in formula (%) | 4.0
Pitch in formula (%) | 13.302
Fines in formula(%) | 20.0
Rhodax speed (m/s) | 55.545
Rhodax Gap (mm) | 17.318
Mixer weight (kg) | 2508.702
Mixer Rotor Power (kw) | 95.671
Cooler weight (kg) | 2126.548
Cooler Rotor Power (Kw) | 118.987
Paste Temperature (deg) | 166.285
Average Vaccum Pressure Mould 1 (mbar) | 99.064
Average Vaccum Pressure Mould 2 (mbar) | 98.99
Counter Pressure Mould 1 (mbar) | 1.628
Counter Pressure Mould 2 (mbar) | 1.602
Mixer specific power (Kw/Ton) | 0.18
Cooler specific power (Kw/Ton) | 0.091
Action Taken in task
Action | Time
This task is created by Pulse. | 2024-04-18 07:00:09
<p>Mixer and cooler specific power data is not ok</p> | 2024-04-18T07:13:12.357Z
Rahul Kumar accepted the task | 2024-04-18T07:13:15.198Z
Intern edited the task description | 2024-04-18T09:53:35.142Z
Intern edited the task description | 2024-04-18T10:03:15.629Z
GAP Shift B KPI report (17-04-2024)
KPIs | Targets | Mould 1 Data | Mould 2 Data | Shift B data
GA Density (g/cm^3) | >=1.650 | 1.655 | 1.655 | 1.655
GA Dry Density(g/cm^3) | >=1.4270 | 1.435 | 1.435 | 1.435
GA Density Stdv | <=0.005 | 0.009 | 0.009 | 0.009
GA Weight | 1050 | 1062.0 | 1064.0 | 1063
GA weight Stdv | < 4 | 10.461 | 10.801 | 10.653
Green Paste Rejection (%) | <2.2 | - | - | 0.1(0.28tons)
GA Height (mm) | 680 | 677.648 | 678.572 | 678.11
Anode Quality Metrics | Density: >1.66 | Density: 1.65 to 1.66 | Density: < 1.65 | Weight : < 1050 | Height : < 680 mm
Mould 1 (no of anodes) | 28 | 61 | 35 | 4 | 84
Mould 2 (no of anodes) | 33 | 58 | 34 | 4 | 80
Process Parameters | Shift B data
Green Scrap in formula (%) | 4.0
Pitch in formula (%) | 13.299
Fines in formula(%) | 20.0
Rhodax speed (m/s) | 55.0
Rhodax Gap (mm) | 16.823
Mixer weight (kg) | 2550.913
Mixer Rotor Power (kw) | 99.891
Cooler weight (kg) | 2112.556
Cooler Rotor Power (Kw) | 111.314
Paste Temperature (deg) | 166.289
Average Vaccum Pressure Mould 1 (mbar) | 97.87
Average Vaccum Pressure Mould 2 (mbar) | 98.508
Counter Pressure Mould 1 (mbar) | 1.529
Counter Pressure Mould 2 (mbar) | 1.494
Mixer specific power (Kw/Ton) | 0.159
Cooler specific power (Kw/Ton) | 0.097
Action Taken in task
Action | Time
This task is created by Pulse. | 2024-04-17 23:00:09
GAP Shift A KPI report (17-04-2024)
KPIs | Targets | Mould 1 Data | Mould 2 Data | Shift A data
GA Density (g/cm^3) | >=1.650 | 1.664 | 1.665 | 1.664
GA Dry Density(g/cm^3) | >=1.4270 | 1.445 | 1.446 | 1.445
GA Density Stdv | <=0.005 | 0.012 | 0.012 | 0.012
GA Weight | 1050 | 1070.0 | 1073.0 | 1071
GA weight Stdv | < 4 | 10.196 | 10.186 | 10.301
Green Paste Rejection (%) | <2.2 | - | - | 0.48(1.32tons)
GA Height (mm) | 680 | 678.582 | 680.274 | 679.428
Anode Quality Metrics | Density: >1.66 | Density: 1.65 to 1.66 | Density: < 1.65 | Weight : < 1050 | Height : < 680 mm
Mould 1 (no of anodes) | 84 | 28 | 11 | 3 | 78
Mould 2 (no of anodes) | 85 | 29 | 10 | 1 | 62
Process Parameters | Shift A data
Green Scrap in formula (%) | 4.0
Pitch in formula (%) | 13.157
Fines in formula(%) | 20.0
Rhodax speed (m/s) | 55.0
Rhodax Gap (mm) | 16.846
Mixer weight (kg) | 2549.349
Mixer Rotor Power (kw) | 100.675
Cooler weight (kg) | 2099.452
Cooler Rotor Power (Kw) | 108.343
Paste Temperature (deg) | 166.382
Average Vaccum Pressure Mould 1 (mbar) | 97.543
Average Vaccum Pressure Mould 2 (mbar) | 98.372
Counter Pressure Mould 1 (mbar) | 1.609
Counter Pressure Mould 2 (mbar) | 1.377
Mixer specific power (Kw/Ton) | 0.157
Cooler specific power (Kw/Ton) | 0.1
Action Taken in task
Action | Time
This task is created by Pulse. | 2024-04-17 15:00:08
GAP Shift C KPI report (16-04-2024)
KPIs | Targets | Mould 1 Data | Mould 2 Data | Shift C data
GA Density (g/cm^3) | >=1.650 | 1.659 | 1.659 | 1.659
GA Dry Density(g/cm^3) | >=1.4270 | 1.439 | 1.44 | 1.44
GA Density Stdv | <=0.005 | 0.007 | 0.008 | 0.008
GA Weight | 1050 | 1065.0 | 1067.0 | 1066
GA weight Stdv | < 4 | 9.287 | 9.979 | 9.65
Green Paste Rejection (%) | <2.2 | - | - | 0.2(0.55tons)
GA Height (mm) | 680 | 677.92 | 678.492 | 678.206
Anode Quality Metrics | Density: >1.66 | Density: 1.65 to 1.66 | Density: < 1.65 | Weight : < 1050 | Height : < 680 mm
Mould 1 (no of anodes) | 55 | 67 | 9 | 0 | 91
Mould 2 (no of anodes) | 51 | 68 | 11 | 0 | 92
Process Parameters | Shift C data
Green Scrap in formula (%) | 4.0
Pitch in formula (%) | 13.212
Fines in formula(%) | 20.0
Rhodax speed (m/s) | 55.0
Rhodax Gap (mm) | 16.886
Mixer weight (kg) | 2549.979
Mixer Rotor Power (kw) | 100.15
Cooler weight (kg) | 2099.322
Cooler Rotor Power (Kw) | 106.024
Paste Temperature (deg) | 166.887
Average Vaccum Pressure Mould 1 (mbar) | 97.701
Average Vaccum Pressure Mould 2 (mbar) | 98.196
Counter Pressure Mould 1 (mbar) | 1.612
Counter Pressure Mould 2 (mbar) | 1.592
Mixer specific power (Kw/Ton) | 0.006
Cooler specific power (Kw/Ton) | 0.005
Action Taken in task
Action | Time
This task is created by Pulse. | 2024-04-17 07:00:03
<p>Check rejection data and sp. power. </p> | 2024-04-17T07:07:20.780Z
Akhilesh Prasad accepted this task | 2024-04-17T07:07:22.716Z
Akhilesh Prasad completed this task | 2024-04-17T07:07:23.941Z
Intern accepted the task | 2024-04-17T10:14:50.598Z
GAP Shift B KPI report (16-04-2024)
KPIs | Targets | Mould 1 Data | Mould 2 Data | Shift B data
GA Density (g/cm^3) | >=1.650 | 1.661 | 1.496 | 1.576
GA Dry Density(g/cm^3) | >=1.4270 | 1.442 | 1.298 | 1.367
GA Density Stdv | <=0.005 | 0.01 | 1.86 | 1.339
GA Weight | 1050 | 1068.0 | 1067.0 | 1067
GA weight Stdv | < 4 | 7.928 | 7.849 | 7.874
Green Paste Rejection (%) | <2.2 | - | - | 0.21(0.6tons)
GA Height (mm) | 680 | 671.097 | 673.637 | 672.367
Anode Quality Metrics | Density: >1.66 | Density: 1.65 to 1.66 | Density: < 1.65 | Weight : < 1050 | Height : < 680 mm
Mould 1 (no of anodes) | 64 | 43 | 15 | 3 | 76
Mould 2 (no of anodes) | 67 | 39 | 23 | 2 | 80
Process Parameters | Shift B data
Green Scrap in formula (%) | 4.0
Pitch in formula (%) | 13.233
Fines in formula(%) | 20.0
Rhodax speed (m/s) | 55.0
Rhodax Gap (mm) | 16.831
Mixer weight (kg) | 2546.389
Mixer Rotor Power (kw) | 100.991
Cooler weight (kg) | 2099.091
Cooler Rotor Power (Kw) | 107.543
Paste Temperature (deg) | 167.072
Average Vaccum Pressure Mould 1 (mbar) | 97.184
Average Vaccum Pressure Mould 2 (mbar) | 98.384
Counter Pressure Mould 1 (mbar) | 1.597
Counter Pressure Mould 2 (mbar) | 1.594
Mixer specific power (Kw/Ton) | 0.006
Cooler specific power (Kw/Ton) | 0.005
Action Taken in task
Action | Time
GAP Shift A KPI report (16-04-2024)
KPIs | Targets | Mould 1 Data | Mould 2 Data | Shift A data
GA Density (g/cm^3) | >=1.650 | 1.656 | 1.654 | 1.655
GA Dry Density(g/cm^3) | >=1.4270 | 1.435 | 1.433 | 1.434
GA Density Stdv | <=0.005 | 0.01 | 0.01 | 0.01
GA Weight | 1050 | 1063.0 | 1065.0 | 1064
GA weight Stdv | < 4 | 7.927 | 9.441 | 8.755
Green Paste Rejection (%) | <2.2 | - | - | 0.69(1.85tons)
GA Height (mm) | 680 | 677.968 | 679.942 | 678.955
Anode Quality Metrics | Density: >1.66 | Density: 1.65 to 1.66 | Density: < 1.65 | Weight : < 1050 | Height : < 680 mm
Mould 1 (no of anodes) | 42 | 46 | 38 | 8 | 83
Mould 2 (no of anodes) | 24 | 57 | 44 | 6 | 66
Process Parameters | Shift A data
Green Scrap in formula (%) | 4.0
Pitch in formula (%) | 13.348
Fines in formula(%) | 20.0
Rhodax speed (m/s) | 55.0
Rhodax Gap (mm) | 16.831
Mixer weight (kg) | 2548.723
Mixer Rotor Power (kw) | 101.373
Cooler weight (kg) | 2098.85
Cooler Rotor Power (Kw) | 107.891
Paste Temperature (deg) | 165.243
Average Vaccum Pressure Mould 1 (mbar) | 99.074
Average Vaccum Pressure Mould 2 (mbar) | 99.42
Counter Pressure Mould 1 (mbar) | 1.609
Counter Pressure Mould 2 (mbar) | 1.601
Mixer specific power (Kw/Ton) | 0.006
Cooler specific power (Kw/Ton) | 0.005
Action Taken in task
Action | Time
This task is created by Pulse. | 2024-04-16 15:00:04
<p>Mixer and cooler specific power data is not correct.</p> | 2024-04-16T15:19:44.299Z
GAP Shift C KPI report (15-04-2024)
KPIs | Targets | Mould 1 Data | Mould 2 Data | Shift C data
GA Density (g/cm^3) | >=1.650 | 1.662 | 1.663 | 1.663
GA Dry Density(g/cm^3) | >=1.4270 | 1.442 | 1.443 | 1.442
GA Density Stdv | <=0.005 | 0.01 | 0.054 | 0.039
GA Weight | 1050 | 1067.0 | 1068.0 | 1067
GA weight Stdv | < 4 | 12.794 | 11.854 | 12.314
Green Paste Rejection (%) | <2.2 | - | - | 1.19(3.25tons)
GA Height (mm) | 680 | 677.454 | 678.117 | 677.786
Anode Quality Metrics | Density: >1.66 | Density: 1.65 to 1.66 | Density: < 1.65 | Weight : < 1050 | Height : < 680 mm
Mould 1 (no of anodes) | 68 | 45 | 10 | 7 | 79
Mould 2 (no of anodes) | 55 | 58 | 12 | 3 | 71
Process Parameters | Shift C data
Green Scrap in formula (%) | 4.0
Pitch in formula (%) | 13.282
Fines in formula(%) | 20.0
Rhodax speed (m/s) | 55.0
Rhodax Gap (mm) | 17.442
Mixer weight (kg) | 2550.013
Mixer Rotor Power (kw) | 102.707
Cooler weight (kg) | 2062.198
Cooler Rotor Power (Kw) | 98.183
Paste Temperature (deg) | 164.616
Average Vaccum Pressure Mould 1 (mbar) | 99.868
Average Vaccum Pressure Mould 2 (mbar) | 99.789
Counter Pressure Mould 1 (mbar) | 1.62
Counter Pressure Mould 2 (mbar) | 1.594
Mixer specific power (Kw/Ton) | 0.006
Cooler specific power (Kw/Ton) | 0.005
Action Taken in task
Action | Time
This task is created by Pulse. | 2024-04-16 07:00:02
<p>All parameters are ok excluding rejection data and so. power</p> | 2024-04-16T07:41:02.255Z
Akhilesh Prasad accepted this task | 2024-04-16T07:41:08.375Z
Akhilesh Prasad completed this task | 2024-04-16T07:41:09.868Z
Intern edited the task description | 2024-04-16T11:30:23.714Z
GAP Shift B KPI report (15-04-2024)
KPIs | Targets | Mould 1 Data | Mould 2 Data | Shift B data
GA Density (g/cm^3) | >=1.650 | 1.654 | 1.656 | 1.655
GA Dry Density(g/cm^3) | >=1.4270 | 1.435 | 1.436 | 1.436
GA Density Stdv | <=0.005 | 0.007 | 0.031 | 0.023
GA Weight | 1050 | 1065.0 | 1067.0 | 1066
GA weight Stdv | < 4 | 6.266 | 7.582 | 7.038
Green Paste Rejection (%) | <2.2 | - | - | 0.49(1.3tons)
GA Height (mm) | 680 | 679.615 | 680.525 | 680.07
Anode Quality Metrics | Density: >1.66 | Density: 1.65 to 1.66 | Density: < 1.65 | Weight : < 1050 | Height : < 680 mm
Mould 1 (no of anodes) | 16 | 72 | 35 | 0 | 69
Mould 2 (no of anodes) | 17 | 66 | 38 | 1 | 52
Process Parameters | Shift B data
Green Scrap in formula (%) | 4.0
Pitch in formula (%) | 13.25
Fines in formula(%) | 20.0
Rhodax speed (m/s) | 55.054
Rhodax Gap (mm) | 17.32
Mixer weight (kg) | 2548.385
Mixer Rotor Power (kw) | 104.025
Cooler weight (kg) | 2106.685
Cooler Rotor Power (Kw) | 111.292
Paste Temperature (deg) | 167.884
Average Vaccum Pressure Mould 1 (mbar) | 97.552
Average Vaccum Pressure Mould 2 (mbar) | 98.666
Counter Pressure Mould 1 (mbar) | 1.624
Counter Pressure Mould 2 (mbar) | 1.582
Mixer specific power (Kw/Ton) | 0.006
Cooler specific power (Kw/Ton) | 0.005
Action Taken in task
Action | Time
GAP Shift A KPI report (15-04-2024)
KPIs | Targets | Mould 1 Data | Mould 2 Data | Shift A data
GA Density (g/cm^3) | >=1.650 | 1.652 | 1.651 | 1.651
GA Dry Density(g/cm^3) | >=1.4270 | 1.433 | 1.432 | 1.432
GA Density Stdv | <=0.005 | 0.008 | 0.029 | 0.021
GA Weight | 1050 | 1063.0 | 1065.0 | 1064
GA weight Stdv | < 4 | 8.097 | 8.153 | 8.162
Green Paste Rejection (%) | <2.2 | - | - | 1.03(2.85tons)
GA Height (mm) | 680 | 679.499 | 680.864 | 680.182
Anode Quality Metrics | Density: >1.66 | Density: 1.65 to 1.66 | Density: < 1.65 | Weight : < 1050 | Height : < 680 mm
Mould 1 (no of anodes) | 15 | 67 | 46 | 0 | 78
Mould 2 (no of anodes) | 3 | 58 | 68 | 0 | 54
Process Parameters | Shift A data
Green Scrap in formula (%) | 4.0
Pitch in formula (%) | 13.26
Fines in formula(%) | 20.0
Rhodax speed (m/s) | 56.17
Rhodax Gap (mm) | 17.45
Mixer weight (kg) | 2549.622
Mixer Rotor Power (kw) | 104.074
Cooler weight (kg) | 2120.549
Cooler Rotor Power (Kw) | 115.427
Paste Temperature (deg) | 168.281
Average Vaccum Pressure Mould 1 (mbar) | 97.502
Average Vaccum Pressure Mould 2 (mbar) | 98.209
Counter Pressure Mould 1 (mbar) | 1.606
Counter Pressure Mould 2 (mbar) | 1.58
Mixer specific power (Kw/Ton) | 0.006
Cooler specific power (Kw/Ton) | 0.005
Action Taken in task
Action | Time
This task is created by Pulse. | 2024-04-15 15:00:11
<p>All parameters is okay </p> | 2024-04-15T20:54:01.749Z
Sushil Yadav completed this task | 2024-04-15T20:54:05.279Z
GAP Shift C KPI report (14-04-2024)
KPIs | Targets | Mould 1 Data | Mould 2 Data | Shift C data
GA Density (g/cm^3) | >=1.650 | 1.649 | 1.651 | 1.65
GA Dry Density(g/cm^3) | >=1.4270 | 1.432 | 1.433 | 1.433
GA Density Stdv | <=0.005 | 0.009 | 0.008 | 0.009
GA Weight | 1050 | 1064.0 | 1066.0 | 1065
GA weight Stdv | < 4 | 6.996 | 7.041 | 7.093
Green Paste Rejection (%) | <2.2 | - | - | 0.24(0.65tons)
GA Height (mm) | 680 | 680.64 | 681.29 | 680.965
Anode Quality Metrics | Density: >1.66 | Density: 1.65 to 1.66 | Density: < 1.65 | Weight : < 1050 | Height : < 680 mm
Mould 1 (no of anodes) | 11 | 42 | 73 | 2 | 59
Mould 2 (no of anodes) | 9 | 60 | 57 | 0 | 57
Process Parameters | Shift C data
Green Scrap in formula (%) | 4.0
Pitch in formula (%) | 13.191
Fines in formula(%) | 20.0
Rhodax speed (m/s) | 58.0
Rhodax Gap (mm) | 16.911
Mixer weight (kg) | 2542.453
Mixer Rotor Power (kw) | 97.418
Cooler weight (kg) | 2101.864
Cooler Rotor Power (Kw) | 110.241
Paste Temperature (deg) | 166.48
Average Vaccum Pressure Mould 1 (mbar) | 96.778
Average Vaccum Pressure Mould 2 (mbar) | 98.07
Counter Pressure Mould 1 (mbar) | 1.295
Counter Pressure Mould 2 (mbar) | 1.579
Mixer specific power (Kw/Ton) | 0.006
Cooler specific power (Kw/Ton) | 0.005
Action Taken in task
Action | Time
GAP Shift B KPI report (14-04-2024)
KPIs | Targets | Mould 1 Data | Mould 2 Data | Shift B data
GA Density (g/cm^3) | >=1.650 | 1.653 | 1.651 | 1.652
GA Dry Density(g/cm^3) | >=1.4270 | 1.436 | 1.435 | 1.436
GA Density Stdv | <=0.005 | 0.007 | 0.007 | 0.007
GA Weight | 1050 | 1065.0 | 1066.0 | 1065
GA weight Stdv | < 4 | 4.877 | 5.758 | 5.36
Green Paste Rejection (%) | <2.2 | - | - | 0.4(1.1tons)
GA Height (mm) | 680 | 680.131 | 681.285 | 680.708
Anode Quality Metrics | Density: >1.66 | Density: 1.65 to 1.66 | Density: < 1.65 | Weight : < 1050 | Height : < 680 mm
Mould 1 (no of anodes) | 20 | 62 | 46 | 0 | 71
Mould 2 (no of anodes) | 14 | 59 | 58 | 0 | 44
Process Parameters | Shift B data
Green Scrap in formula (%) | 3.235
Pitch in formula (%) | 13.1
Fines in formula(%) | 20.0
Rhodax speed (m/s) | 58.0
Rhodax Gap (mm) | 17.275
Mixer weight (kg) | 2550.131
Mixer Rotor Power (kw) | 103.037
Cooler weight (kg) | 2100.082
Cooler Rotor Power (Kw) | 111.983
Paste Temperature (deg) | 167.419
Average Vaccum Pressure Mould 1 (mbar) | 96.732
Average Vaccum Pressure Mould 2 (mbar) | 98.448
Counter Pressure Mould 1 (mbar) | 1.273
Counter Pressure Mould 2 (mbar) | 1.564
Mixer specific power (Kw/Ton) | 0.006
Cooler specific power (Kw/Ton) | 0.005
Action Taken in task
Action | Time
This task is created by Pulse. | 2024-04-14 23:00:03
<p>all data is ok.</p> | 2024-04-14T23:12:07.161Z
Rahul Kumar accepted the task | 2024-04-14T23:12:12.801Z
Akhilesh Prasad accepted this task | 2024-04-15T04:42:06.828Z
Akhilesh Prasad completed this task | 2024-04-15T04:42:11.102Z
GAP Shift A KPI report (14-04-2024)
KPIs | Targets | Mould 1 Data | Mould 2 Data | Shift A data
GA Density (g/cm^3) | >=1.650 | 1.662 | 1.657 | 1.659
GA Dry Density(g/cm^3) | >=1.4270 | 1.442 | 1.438 | 1.44
GA Density Stdv | <=0.005 | 0.012 | 0.013 | 0.012
GA Weight | 1050 | 1067.0 | 1067.0 | 1067
GA weight Stdv | < 4 | 7.539 | 6.909 | 7.232
Green Paste Rejection (%) | <2.2 | - | - | 0.49(1.35tons)
GA Height (mm) | 680 | 677.715 | 679.864 | 678.79
Anode Quality Metrics | Density: >1.66 | Density: 1.65 to 1.66 | Density: < 1.65 | Weight : < 1050 | Height : < 680 mm
Mould 1 (no of anodes) | 73 | 38 | 14 | 2 | 85
Mould 2 (no of anodes) | 56 | 33 | 33 | 1 | 65
Process Parameters | Shift A data
Green Scrap in formula (%) | 3.007
Pitch in formula (%) | 13.228
Fines in formula(%) | 20.0
Rhodax speed (m/s) | 58.0
Rhodax Gap (mm) | 18.735
Mixer weight (kg) | 2548.601
Mixer Rotor Power (kw) | 107.048
Cooler weight (kg) | 2095.742
Cooler Rotor Power (Kw) | 113.812
Paste Temperature (deg) | 167.833
Average Vaccum Pressure Mould 1 (mbar) | 96.431
Average Vaccum Pressure Mould 2 (mbar) | 98.294
Counter Pressure Mould 1 (mbar) | 1.397
Counter Pressure Mould 2 (mbar) | 1.51
Mixer specific power (Kw/Ton) | 0.006
Cooler specific power (Kw/Ton) | 0.005
Action Taken in task
Action | Time
GAP Shift C KPI report (13-04-2024)
KPIs | Targets | Mould 1 Data | Mould 2 Data | Shift C data
GA Density (g/cm^3) | >=1.650 | 1.654 | 1.649 | 1.652
GA Dry Density(g/cm^3) | >=1.4270 | 1.436 | 1.431 | 1.433
GA Density Stdv | <=0.005 | 0.011 | 0.012 | 0.012
GA Weight | 1050 | 1063.0 | 1061.0 | 1062
GA weight Stdv | < 4 | 9.859 | 9.189 | 9.55
Green Paste Rejection (%) | <2.2 | - | - | 15.43(40.35tons)
GA Height (mm) | 680 | 678.242 | 679.541 | 678.892
Anode Quality Metrics | Density: >1.66 | Density: 1.65 to 1.66 | Density: < 1.65 | Weight : < 1050 | Height : < 680 mm
Mould 1 (no of anodes) | 25 | 45 | 26 | 3 | 64
Mould 2 (no of anodes) | 6 | 31 | 42 | 3 | 46
Process Parameters | Shift C data
Green Scrap in formula (%) | 2.354
Pitch in formula (%) | 13.207
Fines in formula(%) | 20.0
Rhodax speed (m/s) | 58.0
Rhodax Gap (mm) | 18.259
Mixer weight (kg) | 2494.175
Mixer Rotor Power (kw) | 101.355
Cooler weight (kg) | 2049.836
Cooler Rotor Power (Kw) | 104.302
Paste Temperature (deg) | 169.367
Average Vaccum Pressure Mould 1 (mbar) | 96.233
Average Vaccum Pressure Mould 2 (mbar) | 98.013
Counter Pressure Mould 1 (mbar) | 1.541
Counter Pressure Mould 2 (mbar) | 1.453
Mixer specific power (Kw/Ton) | 0.007
Cooler specific power (Kw/Ton) | 0.006
Action Taken in task
Action | Time
This task is created by Pulse. | 2024-04-14 07:00:02
<p>All parameters s are ok </p><p>Paste rejection showing wrong</p> | 2024-04-14T09:19:39.779Z
Arun pandey completed this task | 2024-04-14T09:19:45.088Z
GAP Shift B KPI report (13-04-2024)
KPIs | Targets | Mould 1 Data | Mould 2 Data | Shift B data
GA Density (g/cm^3) | >=1.650 | 1.664 | 1.66 | 1.662
GA Dry Density(g/cm^3) | >=1.4270 | 1.444 | 1.44 | 1.442
GA Density Stdv | <=0.005 | 0.007 | 0.008 | 0.008
GA Weight | 1050 | 1066.0 | 1067.0 | 1066
GA weight Stdv | < 4 | 7.593 | 6.691 | 7.056
Green Paste Rejection (%) | <2.2 | - | - | 0.47(1.25tons)
GA Height (mm) | 680 | 676.596 | 678.934 | 677.765
Anode Quality Metrics | Density: >1.66 | Density: 1.65 to 1.66 | Density: < 1.65 | Weight : < 1050 | Height : < 680 mm
Mould 1 (no of anodes) | 8 | 7 | 0 | 0 | 11
Mould 2 (no of anodes) | 7 | 5 | 3 | 0 | 8
Process Parameters | Shift B data
Green Scrap in formula (%) | 2.0
Pitch in formula (%) | 13.169
Fines in formula(%) | 20.0
Rhodax speed (m/s) | 58.0
Rhodax Gap (mm) | 19.476
Mixer weight (kg) | 2241.302
Mixer Rotor Power (kw) | 97.135
Cooler weight (kg) | 1957.433
Cooler Rotor Power (Kw) | 91.448
Paste Temperature (deg) | 168.972
Average Vaccum Pressure Mould 1 (mbar) | 98.298
Average Vaccum Pressure Mould 2 (mbar) | 98.308
Counter Pressure Mould 1 (mbar) | 1.613
Counter Pressure Mould 2 (mbar) | 1.302
Mixer specific power (Kw/Ton) | 0.029
Cooler specific power (Kw/Ton) | 0.007
Action Taken in task
Action | Time
GAP Shift A KPI report (13-04-2024)
KPIs | Targets | Mould 1 Data | Mould 2 Data | Shift A data
GA Density (g/cm^3) | >=1.650 | 1.652 | 1.649 | 1.65
GA Dry Density(g/cm^3) | >=1.4270 | 1.433 | 1.43 | 1.432
GA Density Stdv | <=0.005 | 0.023 | 0.024 | 0.023
GA Weight | 1050 | 1061.0 | 1064.0 | 1062
GA weight Stdv | < 4 | 10.033 | 9.248 | 9.697
Green Paste Rejection (%) | <2.2 | - | - | 12.27(31.2tons)
GA Height (mm) | 680 | 678.271 | 681.029 | 679.65
Anode Quality Metrics | Density: >1.66 | Density: 1.65 to 1.66 | Density: < 1.65 | Weight : < 1050 | Height : < 680 mm
Mould 1 (no of anodes) | 25 | 14 | 26 | 9 | 37
Mould 2 (no of anodes) | 21 | 12 | 35 | 5 | 34
Process Parameters | Shift A data
Green Scrap in formula (%) | 1.238
Pitch in formula (%) | 13.242
Fines in formula(%) | 20.0
Rhodax speed (m/s) | 58.0
Rhodax Gap (mm) | 16.494
Mixer weight (kg) | 2412.775
Mixer Rotor Power (kw) | 100.47
Cooler weight (kg) | 2048.176
Cooler Rotor Power (Kw) | 100.368
Paste Temperature (deg) | 166.62
Average Vaccum Pressure Mould 1 (mbar) | 98.517
Average Vaccum Pressure Mould 2 (mbar) | 98.369
Counter Pressure Mould 1 (mbar) | 1.603
Counter Pressure Mould 2 (mbar) | 1.375
Mixer specific power (Kw/Ton) | 0.007
Cooler specific power (Kw/Ton) | 0.006
Action Taken in task
Action | Time
This task is created by Pulse. | 2024-04-13 15:00:05
<p>All parameters are ok </p> | 2024-04-13T15:20:01.257Z
GAP Shift C KPI report (12-04-2024)
KPIs | Targets | Mould 1 Data | Mould 2 Data | Shift C data
GA Density (g/cm^3) | >=1.650 | 1.644 | 1.643 | 1.643
GA Dry Density(g/cm^3) | >=1.4270 | 1.431 | 1.43 | 1.431
GA Density Stdv | <=0.005 | 0.019 | 0.017 | 0.018
GA Weight | 1050 | 1061.0 | 1056.0 | 1058
GA weight Stdv | < 4 | 11.087 | 7.368 | 9.507
Green Paste Rejection (%) | <2.2 | - | - | 20.44(52.85tons)
GA Height (mm) | 680 | 681.277 | 678.822 | 680.05
Anode Quality Metrics | Density: >1.66 | Density: 1.65 to 1.66 | Density: < 1.65 | Weight : < 1050 | Height : < 680 mm
Mould 1 (no of anodes) | 5 | 5 | 13 | 4 | 12
Mould 2 (no of anodes) | 4 | 3 | 19 | 5 | 15
Process Parameters | Shift C data
Green Scrap in formula (%) | 0.0
Pitch in formula (%) | 12.925
Fines in formula(%) | 20.0
Rhodax speed (m/s) | 58.0
Rhodax Gap (mm) | 16.902
Mixer weight (kg) | 2342.42
Mixer Rotor Power (kw) | 97.697
Cooler weight (kg) | 2043.989
Cooler Rotor Power (Kw) | 97.476
Paste Temperature (deg) | 165.995
Average Vaccum Pressure Mould 1 (mbar) | 98.174
Average Vaccum Pressure Mould 2 (mbar) | 98.346
Counter Pressure Mould 1 (mbar) | 1.609
Counter Pressure Mould 2 (mbar) | 1.433
Mixer specific power (Kw/Ton) | 0.007
Cooler specific power (Kw/Ton) | 0.006
Action Taken in task
Action | Time
This task is created by Pulse. | 2024-04-13 07:00:02
GAP Shift A KPI report (12-04-2024)
KPIs | Targets | Mould 1 Data | Mould 2 Data | Shift A data
GA Density (g/cm^3) | >=1.650 | 1.659 | 1.658 | 1.658
GA Dry Density(g/cm^3) | >=1.4270 | 1.443 | 1.442 | 1.443
GA Density Stdv | <=0.005 | 0.013 | 0.01 | 0.011
GA Weight | 1050 | 1059.0 | 1061.0 | 1060
GA weight Stdv | < 4 | 5.124 | 3.334 | 4.364
Green Paste Rejection (%) | <2.2 | - | - | 0.85(2.25tons)
GA Height (mm) | 680 | 678.08 | 679.787 | 678.934
Anode Quality Metrics | Density: >1.66 | Density: 1.65 to 1.66 | Density: < 1.65 | Weight : < 1050 | Height : < 680 mm
Mould 1 (no of anodes) | 3 | 6 | 1 | 0 | 7
Mould 2 (no of anodes) | 2 | 5 | 2 | 0 | 3
Process Parameters | Shift A data
Green Scrap in formula (%) | 0.0
Pitch in formula (%) | 13.0
Fines in formula(%) | 20.0
Rhodax speed (m/s) | 57.02
Rhodax Gap (mm) | 21.015
Mixer weight (kg) | 2221.641
Mixer Rotor Power (kw) | 88.988
Cooler weight (kg) | 1830.424
Cooler Rotor Power (Kw) | 77.775
Paste Temperature (deg) | 163.505
Average Vaccum Pressure Mould 1 (mbar) | 99.605
Average Vaccum Pressure Mould 2 (mbar) | 98.366
Counter Pressure Mould 1 (mbar) | 1.615
Counter Pressure Mould 2 (mbar) | 1.363
Mixer specific power (Kw/Ton) | 0.017
Cooler specific power (Kw/Ton) | 0.008
Action Taken in task
Action | Time
GAP Shift A KPI report (12-04-2024)
KPIs | Targets | Mould 1 Data | Mould 2 Data | Shift A data
GA Density (g/cm^3) | >=1.650 | 1.658 | 1.658 | 1.658
GA Dry Density(g/cm^3) | >=1.4270 | 1.442 | 1.442 | 1.442
GA Density Stdv | <=0.005 | 0.014 | 0.01 | 0.012
GA Weight | 1050 | 1060.0 | 1061.0 | 1060
GA weight Stdv | < 4 | 5.012 | 3.334 | 4.305
Green Paste Rejection (%) | <2.2 | - | - | 0.85(2.25tons)
GA Height (mm) | 680 | 678.889 | 679.759 | 679.324
Anode Quality Metrics | Density: >1.66 | Density: 1.65 to 1.66 | Density: < 1.65 | Weight : < 1050 | Height : < 680 mm
Mould 1 (no of anodes) | 3 | 6 | 2 | 0 | 7
Mould 2 (no of anodes) | 2 | 5 | 2 | 0 | 3
Process Parameters | Shift A data
Green Scrap in formula (%) | 0.0
Pitch in formula (%) | 13.0
Fines in formula(%) | 20.0
Rhodax speed (m/s) | 56.889
Rhodax Gap (mm) | 20.883
Mixer weight (kg) | 2217.2
Mixer Rotor Power (kw) | 89.142
Cooler weight (kg) | 1815.497
Cooler Rotor Power (Kw) | 78.317
Paste Temperature (deg) | 163.269
Average Vaccum Pressure Mould 1 (mbar) | 99.571
Average Vaccum Pressure Mould 2 (mbar) | 98.344
Counter Pressure Mould 1 (mbar) | 1.617
Counter Pressure Mould 2 (mbar) | 1.366
Mixer specific power (Kw/Ton) | 0.017
Cooler specific power (Kw/Ton) | 0.01
Action Taken in task
Action | Time
GAP Shift A KPI report (12-04-2024)
KPIs | Targets | Mould 1 Data | Mould 2 Data | Shift A data
GA Density (g/cm^3) | >=1.650 | 1.658 | 1.658 | 1.658
GA Dry Density(g/cm^3) | >=1.4270 | 1.442 | 1.442 | 1.442
GA Density Stdv | <=0.005 | 0.013 | 0.01 | 0.011
GA Weight | 1050 | 1060.0 | 1061.0 | 1060
GA weight Stdv | < 4 | 4.91 | 3.334 | 4.255
Green Paste Rejection (%) | <2.2 | - | - | 0.85(2.25tons)
GA Height (mm) | 680 | 679.051 | 679.787 | 679.419
Anode Quality Metrics | Density: >1.66 | Density: 1.65 to 1.66 | Density: < 1.65 | Weight : < 1050 | Height : < 680 mm
Mould 1 (no of anodes) | 3 | 7 | 2 | 0 | 7
Mould 2 (no of anodes) | 2 | 5 | 2 | 0 | 3
Process Parameters | Shift A data
Green Scrap in formula (%) | 0.0
Pitch in formula (%) | 13.0
Fines in formula(%) | 20.0
Rhodax speed (m/s) | 56.895
Rhodax Gap (mm) | 20.889
Mixer weight (kg) | 2253.662
Mixer Rotor Power (kw) | 90.649
Cooler weight (kg) | 1852.769
Cooler Rotor Power (Kw) | 79.603
Paste Temperature (deg) | 163.414
Average Vaccum Pressure Mould 1 (mbar) | 99.605
Average Vaccum Pressure Mould 2 (mbar) | 98.387
Counter Pressure Mould 1 (mbar) | 1.616
Counter Pressure Mould 2 (mbar) | 1.365
Mixer specific power (Kw/Ton) | 0.015
Cooler specific power (Kw/Ton) | 0.008
Action Taken in task
Action | Time
GAP Shift A KPI report (12-04-2024)
KPIs | Targets | Mould 1 Data | Mould 2 Data | Shift A data
GA Density (g/cm^3) | >=1.650 | 1.658 | 1.658 | 1.658
GA Dry Density(g/cm^3) | >=1.4270 | 1.442 | 1.442 | 1.442
GA Density Stdv | <=0.005 | 0.013 | 0.01 | 0.011
GA Weight | 1050 | 1060.0 | 1061.0 | 1060
GA weight Stdv | < 4 | 4.91 | 3.334 | 4.255
Green Paste Rejection (%) | <2.2 | - | - | 0.86(2.25tons)
GA Height (mm) | 680 | 679.051 | 679.787 | 679.419
Anode Quality Metrics | Density: >1.66 | Density: 1.65 to 1.66 | Density: < 1.65 | Weight : < 1050 | Height : < 680 mm
Mould 1 (no of anodes) | 3 | 7 | 2 | 0 | 7
Mould 2 (no of anodes) | 2 | 5 | 2 | 0 | 3
Process Parameters | Shift A data
Green Scrap in formula (%) | 0.0
Pitch in formula (%) | 13.0
Fines in formula(%) | 20.0
Rhodax speed (m/s) | 56.895
Rhodax Gap (mm) | 20.889
Mixer weight (kg) | 2253.662
Mixer Rotor Power (kw) | 90.649
Cooler weight (kg) | 1852.769
Cooler Rotor Power (Kw) | 79.603
Paste Temperature (deg) | 163.414
Average Vaccum Pressure Mould 1 (mbar) | 99.605
Average Vaccum Pressure Mould 2 (mbar) | 98.387
Counter Pressure Mould 1 (mbar) | 1.616
Counter Pressure Mould 2 (mbar) | 1.365
Mixer specific power (Kw/Ton) | 0.015
Cooler specific power (Kw/Ton) | 0.008
Action Taken in task
Action | Time
GAP Shift A KPI report (12-04-2024)
KPIs | Targets | Mould 1 Data | Mould 2 Data | Shift A data
GA Density (g/cm^3) | >=1.650 | 1.658 | 1.658 | 1.658
GA Dry Density(g/cm^3) | >=1.4270 | 1.442 | 1.442 | 1.442
GA Density Stdv | <=0.005 | 0.013 | 0.01 | 0.011
GA Weight | 1050 | 1060.0 | 1061.0 | 1060
GA weight Stdv | < 4 | 4.91 | 3.334 | 4.255
Green Paste Rejection (%) | <2.2 | - | - | 0.85(2.25tons)
GA Height (mm) | 680 | 679.051 | 679.759 | 679.405
Anode Quality Metrics | Density: >1.66 | Density: 1.65 to 1.66 | Density: < 1.65 | Weight : < 1050 | Height : < 680 mm
Mould 1 (no of anodes) | 3 | 7 | 2 | 0 | 7
Mould 2 (no of anodes) | 2 | 5 | 2 | 0 | 3
Process Parameters | Shift A data
Green Scrap in formula (%) | 0.0
Pitch in formula (%) | 13.0
Fines in formula(%) | 20.0
Rhodax speed (m/s) | 56.811
Rhodax Gap (mm) | 20.804
Mixer weight (kg) | 2225.825
Mixer Rotor Power (kw) | 89.696
Cooler weight (kg) | 1823.144
Cooler Rotor Power (Kw) | 78.806
Paste Temperature (deg) | 163.209
Average Vaccum Pressure Mould 1 (mbar) | 99.562
Average Vaccum Pressure Mould 2 (mbar) | 98.369
Counter Pressure Mould 1 (mbar) | 1.617
Counter Pressure Mould 2 (mbar) | 1.368
Mixer specific power (Kw/Ton) | 0.017
Cooler specific power (Kw/Ton) | 0.01
Action Taken in task
Action | Time
GAP Shift A KPI report (12-04-2024)
KPIs | Targets | Mould 1 Data | Mould 2 Data | Shift A data
GA Density (g/cm^3) | >=1.650 | 1.658 | 1.66 | 1.659
GA Dry Density(g/cm^3) | >=1.4270 | 1.442 | 1.444 | 1.443
GA Density Stdv | <=0.005 | 0.012 | 0.009 | 0.011
GA Weight | 1050 | 1059.0 | 1062.0 | 1060
GA weight Stdv | < 4 | 6.021 | 4.12 | 5.434
Green Paste Rejection (%) | <2.2 | - | - | 0.86(2.25tons)
GA Height (mm) | 680 | 678.14 | 679.294 | 678.717
Anode Quality Metrics | Density: >1.66 | Density: 1.65 to 1.66 | Density: < 1.65 | Weight : < 1050 | Height : < 680 mm
Mould 1 (no of anodes) | 5 | 8 | 2 | 1 | 10
Mould 2 (no of anodes) | 5 | 5 | 2 | 0 | 5
Process Parameters | Shift A data
Green Scrap in formula (%) | 0.0
Pitch in formula (%) | 13.0
Fines in formula(%) | 20.0
Rhodax speed (m/s) | 56.739
Rhodax Gap (mm) | 20.73
Mixer weight (kg) | 2268.129
Mixer Rotor Power (kw) | 91.519
Cooler weight (kg) | 1863.881
Cooler Rotor Power (Kw) | 80.669
Paste Temperature (deg) | 163.253
Average Vaccum Pressure Mould 1 (mbar) | 99.586
Average Vaccum Pressure Mould 2 (mbar) | 98.431
Counter Pressure Mould 1 (mbar) | 1.617
Counter Pressure Mould 2 (mbar) | 1.369
Mixer specific power (Kw/Ton) | 0.014
Cooler specific power (Kw/Ton) | 0.008
Action Taken in task
Action | Time
GAP Shift A KPI report (11-04-2024)
KPIs | Targets | Mould 1 Data | Mould 2 Data | Shift A data
GA Density (g/cm^3) | >=1.650 | 1.654 | 1.652 | 1.653
GA Dry Density(g/cm^3) | >=1.4270 | 1.438 | 1.437 | 1.438
GA Density Stdv | <=0.005 | 0.01 | 0.012 | 0.011
GA Weight | 1050 | 1057.0 | 1058.0 | 1057
GA weight Stdv | < 4 | 8.818 | 9.305 | 9.067
Green Paste Rejection (%) | <2.2 | - | - | 0.22(0.6tons)
GA Height (mm) | 680 | 678.887 | 680.065 | 679.476
Anode Quality Metrics | Density: >1.66 | Density: 1.65 to 1.66 | Density: < 1.65 | Weight : < 1050 | Height : < 680 mm
Mould 1 (no of anodes) | 39 | 47 | 45 | 22 | 84
Mould 2 (no of anodes) | 26 | 53 | 52 | 9 | 74
Process Parameters | Shift A data
Green Scrap in formula (%) | 0.0
Pitch in formula (%) | 13.025
Fines in formula(%) | 20.0
Rhodax speed (m/s) | 54.0
Rhodax Gap (mm) | 18.397
Mixer weight (kg) | 2499.598
Mixer Rotor Power (kw) | 102.569
Cooler weight (kg) | 2049.559
Cooler Rotor Power (Kw) | 93.514
Paste Temperature (deg) | 165.489
Average Vaccum Pressure Mould 1 (mbar) | 98.244
Average Vaccum Pressure Mould 2 (mbar) | 98.605
Counter Pressure Mould 1 (mbar) | 1.624
Counter Pressure Mould 2 (mbar) | 1.297
Mixer specific power (Kw/Ton) | 0.006
Cooler specific power (Kw/Ton) | 0.005
Action Taken in task
Action | Time
This task is created by Pulse. | 2024-04-11 15:00:45
GAP Shift C KPI report (10-04-2024)
KPIs | Targets | Mould 1 Data | Mould 2 Data | Shift C data
GA Density (g/cm^3) | >=1.650 | 1.652 | 1.653 | 1.653
GA Dry Density(g/cm^3) | >=1.4270 | 1.437 | 1.438 | 1.438
GA Density Stdv | <=0.005 | 0.01 | 0.01 | 0.01
GA Weight | 1050 | 1061.0 | 1062.0 | 1061
GA weight Stdv | < 4 | 6.742 | 7.371 | 7.091
Green Paste Rejection (%) | <2.2 | - | - | 1.13(3.05tons)
GA Height (mm) | 680 | 681.418 | 681.934 | 681.676
Anode Quality Metrics | Density: >1.66 | Density: 1.65 to 1.66 | Density: < 1.65 | Weight : < 1050 | Height : < 680 mm
Mould 1 (no of anodes) | 26 | 54 | 48 | 3 | 53
Mould 2 (no of anodes) | 29 | 53 | 44 | 1 | 51
Process Parameters | Shift C data
Green Scrap in formula (%) | 0.0
Pitch in formula (%) | 13.0
Fines in formula(%) | 20.0
Rhodax speed (m/s) | 54.0
Rhodax Gap (mm) | 18.451
Mixer weight (kg) | 2508.573
Mixer Rotor Power (kw) | 99.958
Cooler weight (kg) | 2025.913
Cooler Rotor Power (Kw) | 87.302
Paste Temperature (deg) | 165.486
Average Vaccum Pressure Mould 1 (mbar) | 104.311
Average Vaccum Pressure Mould 2 (mbar) | 98.233
Counter Pressure Mould 1 (mbar) | 1.614
Counter Pressure Mould 2 (mbar) | 1.317
Mixer specific power (Kw/Ton) | 0.006
Cooler specific power (Kw/Ton) | 0.005
Action Taken in task
Action | Time
This task is created by Pulse. | 2024-04-11 07:05:10
<p>All KPI data is ok. </p> | 2024-04-11T07:11:12.475Z
Satanand Vaishya accepted this task | 2024-04-11T07:11:23.346Z
Satanand Vaishya removed previous acceptance | 2024-04-11T07:11:31.499Z
Satanand Vaishya accepted this task | 2024-04-11T07:11:36.555Z
Intern edited the task description | 2024-04-11T10:18:37.870Z
GAP Shift B KPI report (10-04-2024)
KPIs | Targets | Mould 1 Data | Mould 2 Data | Shift B data
GA Density (g/cm^3) | >=1.650 | 1.659 | 1.658 | 1.659
GA Dry Density(g/cm^3) | >=1.4270 | 1.445 | 1.444 | 1.444
GA Density Stdv | <=0.005 | 0.014 | 0.013 | 0.013
GA Weight | 1050 | 1062.0 | 1064.0 | 1063
GA weight Stdv | < 4 | 9.136 | 8.941 | 9.097
Green Paste Rejection (%) | <2.2 | - | - | 3.92(8.15tons)
GA Height (mm) | 680 | 679.388 | 681.126 | 680.257
Anode Quality Metrics | Density: >1.66 | Density: 1.65 to 1.66 | Density: < 1.65 | Weight : < 1050 | Height : < 680 mm
Mould 1 (no of anodes) | 39 | 32 | 18 | 4 | 55
Mould 2 (no of anodes) | 40 | 31 | 20 | 2 | 49
Process Parameters | Shift B data
Green Scrap in formula (%) | 0.0
Pitch in formula (%) | 12.943
Fines in formula(%) | 20.0
Rhodax speed (m/s) | 54.0
Rhodax Gap (mm) | 18.331
Mixer weight (kg) | 2485.414
Mixer Rotor Power (kw) | 96.056
Cooler weight (kg) | 2062.86
Cooler Rotor Power (Kw) | 90.096
Paste Temperature (deg) | 165.927
Average Vaccum Pressure Mould 1 (mbar) | 98.01
Average Vaccum Pressure Mould 2 (mbar) | 98.623
Counter Pressure Mould 1 (mbar) | 1.635
Counter Pressure Mould 2 (mbar) | 1.312
Mixer specific power (Kw/Ton) | 0.006
Cooler specific power (Kw/Ton) | 0.005
Action Taken in task
Action | Time
This task is created by Pulse. | 2024-04-10 23:07:08
<p>All data are ok.. </p> | 2024-04-10T23:32:31.195Z
Jitendra Prajapati accepted the task | 2024-04-10T23:32:34.041Z
Intern edited the task description | 2024-04-11T10:16:43.058Z
GAP Shift A KPI report (10-04-2024)
KPIs | Targets | Mould 1 Data | Mould 2 Data | Shift A data
GA Density (g/cm^3) | >=1.650 | 1.635 | 1.654 | 1.645
GA Dry Density(g/cm^3) | >=1.4270 | 1.421 | 1.441 | 1.431
GA Density Stdv | <=0.005 | 0.16 | 0.011 | 0.112
GA Weight | 1050 | 1060.0 | 1062.0 | 1061
GA weight Stdv | < 4 | 5.888 | 6.181 | 6.096
Green Paste Rejection (%) | <2.2 | - | - | 1.66(4.5tons)
GA Height (mm) | 680 | 670.966 | 681.409 | 676.188
Anode Quality Metrics | Density: >1.66 | Density: 1.65 to 1.66 | Density: < 1.65 | Weight : < 1050 | Height : < 680 mm
Mould 1 (no of anodes) | 32 | 42 | 44 | 3 | 56
Mould 2 (no of anodes) | 31 | 52 | 42 | 3 | 49
Process Parameters | Shift A data
Green Scrap in formula (%) | 0.0
Pitch in formula (%) | 12.839
Fines in formula(%) | 20.0
Rhodax speed (m/s) | 54.416
Rhodax Gap (mm) | 18.212
Mixer weight (kg) | 2478.743
Mixer Rotor Power (kw) | 100.114
Cooler weight (kg) | 2070.86
Cooler Rotor Power (Kw) | 97.897
Paste Temperature (deg) | 163.998
Average Vaccum Pressure Mould 1 (mbar) | 98.455
Average Vaccum Pressure Mould 2 (mbar) | 98.58
Counter Pressure Mould 1 (mbar) | 1.613
Counter Pressure Mould 2 (mbar) | 1.379
Mixer specific power (Kw/Ton) | 0.006
Cooler specific power (Kw/Ton) | 0.005
Action Taken in task
Action | Time
This task is created by Pulse. | 2024-04-10 15:07:16
GAP Shift C KPI report (09-04-2024)
KPIs | Targets | Mould 1 Data | Mould 2 Data | Shift C data
GA Density (g/cm^3) | >=1.650 | 1.651 | 1.651 | 1.651
GA Dry Density(g/cm^3) | >=1.4270 | 1.44 | 1.44 | 1.44
GA Density Stdv | <=0.005 | 0.01 | 0.01 | 0.01
GA Weight | 1050 | 1058.0 | 1059.0 | 1058
GA weight Stdv | < 4 | 6.066 | 5.978 | 6.033
Green Paste Rejection (%) | <2.2 | - | - | 1.68(4.6tons)
GA Height (mm) | 680 | 680.079 | 680.807 | 680.443
Anode Quality Metrics | Density: >1.66 | Density: 1.65 to 1.66 | Density: < 1.65 | Weight : < 1050 | Height : < 680 mm
Mould 1 (no of anodes) | 28 | 40 | 59 | 7 | 66
Mould 2 (no of anodes) | 24 | 37 | 66 | 8 | 47
Process Parameters | Shift C data
Green Scrap in formula (%) | 0.0
Pitch in formula (%) | 12.81
Fines in formula(%) | 20.0
Rhodax speed (m/s) | 56.132
Rhodax Gap (mm) | 18.447
Mixer weight (kg) | 2478.652
Mixer Rotor Power (kw) | 98.692
Cooler weight (kg) | 2054.427
Cooler Rotor Power (Kw) | 95.77
Paste Temperature (deg) | 163.372
Average Vaccum Pressure Mould 1 (mbar) | 99.231
Average Vaccum Pressure Mould 2 (mbar) | 98.556
Counter Pressure Mould 1 (mbar) | 1.608
Counter Pressure Mould 2 (mbar) | 1.427
Mixer specific power (Kw/Ton) | 0.006
Cooler specific power (Kw/Ton) | 0.005
Action Taken in task
Action | Time
This task is created by Pulse. | 2024-04-10 16:00:12
GAP Shift C KPI report (09-04-2024)
KPIs | Targets | Mould 1 Data | Mould 2 Data | Shift C data
GA Density (g/cm^3) | >=1.650 | 1.654 | 1.653 | 1.653
GA Dry Density(g/cm^3) | >=1.4270 | 1.442 | 1.442 | 1.442
GA Density Stdv | <=0.005 | 0.01 | 0.01 | 0.01
GA Weight | 1050 | 1057.0 | 1058.0 | 1057
GA weight Stdv | < 4 | 6.343 | 6.101 | 6.213
Green Paste Rejection (%) | <2.2 | - | - | 2.12(5.75tons)
GA Height (mm) | 680 | 678.883 | 679.12 | 679.002
Anode Quality Metrics | Density: >1.66 | Density: 1.65 to 1.66 | Density: < 1.65 | Weight : < 1050 | Height : < 680 mm
Mould 1 (no of anodes) | 38 | 44 | 44 | 9 | 76
Mould 2 (no of anodes) | 34 | 40 | 51 | 7 | 69
Process Parameters | Shift C data
Green Scrap in formula (%) | 0.0
Pitch in formula (%) | 12.8
Fines in formula(%) | 20.0
Rhodax speed (m/s) | 57.0
Rhodax Gap (mm) | 18.635
Mixer weight (kg) | 2478.997
Mixer Rotor Power (kw) | 97.08
Cooler weight (kg) | 2050.268
Cooler Rotor Power (Kw) | 93.898
Paste Temperature (deg) | 163.35
Average Vaccum Pressure Mould 1 (mbar) | 99.713
Average Vaccum Pressure Mould 2 (mbar) | 98.555
Counter Pressure Mould 1 (mbar) | 1.612
Counter Pressure Mould 2 (mbar) | 1.432
Mixer specific power (Kw/Ton) | 0.006
Cooler specific power (Kw/Ton) | 0.005
Action Taken in task
Action | Time
This task is created by Pulse. | 2024-04-10 07:08:31
GAP Shift B KPI report (09-04-2024)
KPIs | Targets | Mould 1 Data | Mould 2 Data | Shift B data
GA Density (g/cm^3) | >=1.650 | 1.657 | 1.659 | 1.658
GA Dry Density(g/cm^3) | >=1.4270 | 1.444 | 1.446 | 1.445
GA Density Stdv | <=0.005 | 0.012 | 0.018 | 0.015
GA Weight | 1050 | 1064.0 | 1064.0 | 1064
GA weight Stdv | < 4 | 6.817 | 7.309 | 7.061
Green Paste Rejection (%) | <2.2 | - | - | 5.93(16.3tons)
GA Height (mm) | 680 | 681.392 | 681.033 | 681.213
Anode Quality Metrics | Density: >1.66 | Density: 1.65 to 1.66 | Density: < 1.65 | Weight : < 1050 | Height : < 680 mm
Mould 1 (no of anodes) | 45 | 44 | 26 | 2 | 46
Mould 2 (no of anodes) | 58 | 30 | 28 | 4 | 54
Process Parameters | Shift B data
Green Scrap in formula (%) | 0.0
Pitch in formula (%) | 12.834
Fines in formula(%) | 20.0
Rhodax speed (m/s) | 57.0
Rhodax Gap (mm) | 18.518
Mixer weight (kg) | 2466.269
Mixer Rotor Power (kw) | 100.05
Cooler weight (kg) | 2044.986
Cooler Rotor Power (Kw) | 94.61
Paste Temperature (deg) | 166.145
Average Vaccum Pressure Mould 1 (mbar) | 99.126
Average Vaccum Pressure Mould 2 (mbar) | 98.699
Counter Pressure Mould 1 (mbar) | 1.617
Counter Pressure Mould 2 (mbar) | 1.434
Mixer specific power (Kw/Ton) | 0.006
Cooler specific power (Kw/Ton) | 0.005
Action Taken in task
Action | Time
GAP Shift A KPI report (09-04-2024)
KPIs | Targets | Mould 1 Data | Mould 2 Data | Shift A data
GA Density (g/cm^3) | >=1.650 | 1.65 | 1.649 | 1.649
GA Dry Density(g/cm^3) | >=1.4270 | 1.436 | 1.435 | 1.435
GA Density Stdv | <=0.005 | 0.015 | 0.015 | 0.015
GA Weight | 1050 | 1058.0 | 1059.0 | 1058
GA weight Stdv | < 4 | 7.235 | 6.996 | 7.1
Green Paste Rejection (%) | <2.2 | - | - | 6.01(15.75tons)
GA Height (mm) | 680 | 680.771 | 681.483 | 681.127
Anode Quality Metrics | Density: >1.66 | Density: 1.65 to 1.66 | Density: < 1.65 | Weight : < 1050 | Height : < 680 mm
Mould 1 (no of anodes) | 27 | 33 | 53 | 13 | 53
Mould 2 (no of anodes) | 27 | 27 | 62 | 10 | 51
Process Parameters | Shift A data
Green Scrap in formula (%) | 0.0
Pitch in formula (%) | 13.031
Fines in formula(%) | 20.0
Rhodax speed (m/s) | 56.848
Rhodax Gap (mm) | 17.459
Mixer weight (kg) | 2459.12
Mixer Rotor Power (kw) | 102.997
Cooler weight (kg) | 2048.469
Cooler Rotor Power (Kw) | 97.894
Paste Temperature (deg) | 164.431
Average Vaccum Pressure Mould 1 (mbar) | 98.633
Average Vaccum Pressure Mould 2 (mbar) | 99.092
Counter Pressure Mould 1 (mbar) | 1.578
Counter Pressure Mould 2 (mbar) | 1.297
Mixer specific power (Kw/Ton) | 0.007
Cooler specific power (Kw/Ton) | 0.005
Action Taken in task
Action | Time
This task is created by Pulse. | 2024-04-09 20:45:49
Intern edited the task description | 2024-04-09T15:16:40.097Z
Intern edited the task description | 2024-04-09T15:17:52.718Z
<p>All data are OK,Paste rejection data not ok</p> | 2024-04-09T15:59:58.881Z
GAP Shift C KPI report (08-04-2024)
KPIs | Targets | Mould 1 Data | Mould 2 Data | Shift C data
GA Density (g/cm^3) | >=1.650 | 1.642 | 1.641 | 1.641
GA Dry Density(g/cm^3) | >=1.4270 | 1.43 | 1.429 | 1.429
GA Density Stdv | <=0.005 | 0.018 | 0.019 | 0.019
GA Weight | 1050 | 1055.0 | 1055.0 | 1055
GA weight Stdv | < 4 | 8.167 | 7.332 | 7.73
Green Paste Rejection (%) | <2.2 | - | - | 5.251849248048593(13.38tons)
GA Height (mm) | 680 | 681.592 | 682.071 | 681.832
Anode Quality Metrics | Density: >1.66 | Density: 1.65 to 1.66 | Density: < 1.65 | Weight : < 1050 | Height : < 680 mm
Mould 1 (no of anodes) | 13 | 18 | 58 | 22 | 37
Mould 2 (no of anodes) | 13 | 18 | 63 | 21 | 37
Process Parameters | Shift C data
Green Scrap in formula (%) | 0.0
Pitch in formula (%) | 12.911
Fines in formula(%) | 20.0
Rhodax speed (m/s) | 55.483
Rhodax Gap (mm) | 17.406
Mixer weight (kg) | 2413.922
Mixer Rotor Power (kw) | 106.501
Cooler weight (kg) | 2040.658
Cooler Rotor Power (Kw) | 100.229
Paste Temperature (deg) | 164.1
Average Vaccum Pressure Mould 1 (mbar) | 98.78
Average Vaccum Pressure Mould 2 (mbar) | 98.716
Counter Pressure Mould 1 (mbar) | 1.615
Counter Pressure Mould 2 (mbar) | 1.289
Mixer specific power (Kw/Ton) | 0.007
Cooler specific power (Kw/Ton) | 0.005
Action Taken in task
Action | Time
This task is created by Pulse. | 2024-04-09 11:52:44

## Recommendation
GAP: GSD Recommendations
Downward Shift in Anode Geometric density was detected at 2024-04-19 22:14:40
Parameter | Actual Value | Recommended Value
Drymix preheater outlet coke temperature | 179.82 | Decrease to 179.19
Rhodax speed | 56.00 | Decrease to 54.00
Predicted GSD
Parameter | Predicted Value
GAP_DRYMIX_FINES_IN_FORMULA | 20
GAP_DRYMIX_GRAINS_CONTENT_IN_DRYMIX | 76.22
GAP_DRYMIX_SAND_CONTENTIN_DRYMIX | 10.12
GAP_DRYMIX_ULTRAFINE_CONTENT_IN_DRYMIX | 13.63
GAP_DRYMIX_GS_RATIO | 7.55
GAP_DRYMIX_OS_31.5M | 0
GAP_DRYMIX_neg31.5M_pos13.2M | 8.99
GAP_DRYMIX_neg13.2M_pos9.5M | 8.25
GAP_DRYMIX_neg9.5M_pos4.75M | 15.52
GAP_DRYMIX_neg4.75M_pos1.70M | 17.39
GAP_DRYMIX_neg1.70M_pos850M | 15.22
GAP_DRYMIX_neg850M_pos300M | 10.67
GAP_DRYMIX_neg300M_pos150M | 2.65
GAP_DRYMIX_neg150M_pos75M | 2.07
GAP_DRYMIX_US_75M | 5.36
GAP_DRYMIX_ULTRA_FINES | 13.63
Action Taken in task
Action | Time
GAP: GSD Recommendations
Downward Shift in Anode Geometric density was detected at 2024-04-19 11:47:00
Parameter | Actual Value | Recommended Value
Drymix preheater outlet coke temperature | 186.33 | Decrease to 179.19
Rhodax speed | 56.00 | Decrease to 54.00
Predicted GSD
Parameter | Predicted Value
GAP_DRYMIX_FINES_IN_FORMULA | 20
GAP_DRYMIX_GRAINS_CONTENT_IN_DRYMIX | 76.22
GAP_DRYMIX_SAND_CONTENTIN_DRYMIX | 10.12
GAP_DRYMIX_ULTRAFINE_CONTENT_IN_DRYMIX | 13.63
GAP_DRYMIX_GS_RATIO | 7.55
GAP_DRYMIX_OS_31.5M | 0
GAP_DRYMIX_neg31.5M_pos13.2M | 8.99
GAP_DRYMIX_neg13.2M_pos9.5M | 8.25
GAP_DRYMIX_neg9.5M_pos4.75M | 15.52
GAP_DRYMIX_neg4.75M_pos1.70M | 17.39
GAP_DRYMIX_neg1.70M_pos850M | 15.22
GAP_DRYMIX_neg850M_pos300M | 10.67
GAP_DRYMIX_neg300M_pos150M | 2.65
GAP_DRYMIX_neg150M_pos75M | 2.07
GAP_DRYMIX_US_75M | 5.36
GAP_DRYMIX_ULTRA_FINES | 13.63
Action Taken in task
Action | Time
GAP: GSD Recommendations
Downward Shift in Anode Geometric density was detected at 2024-04-18 21:41:20
Parameter | Actual Value | Recommended Value
Drymix preheater outlet coke temperature | 177.94 | Increase to 179.19
Rhodax speed | 56.00 | Decrease to 54.00
Predicted GSD
Parameter | Predicted Value
GAP_DRYMIX_FINES_IN_FORMULA | 20
GAP_DRYMIX_GRAINS_CONTENT_IN_DRYMIX | 76.22
GAP_DRYMIX_SAND_CONTENTIN_DRYMIX | 10.12
GAP_DRYMIX_ULTRAFINE_CONTENT_IN_DRYMIX | 13.63
GAP_DRYMIX_GS_RATIO | 7.55
GAP_DRYMIX_OS_31.5M | 0
GAP_DRYMIX_neg31.5M_pos13.2M | 8.99
GAP_DRYMIX_neg13.2M_pos9.5M | 8.25
GAP_DRYMIX_neg9.5M_pos4.75M | 15.52
GAP_DRYMIX_neg4.75M_pos1.70M | 17.39
GAP_DRYMIX_neg1.70M_pos850M | 15.22
GAP_DRYMIX_neg850M_pos300M | 10.67
GAP_DRYMIX_neg300M_pos150M | 2.65
GAP_DRYMIX_neg150M_pos75M | 2.07
GAP_DRYMIX_US_75M | 5.36
GAP_DRYMIX_ULTRA_FINES | 13.63
Action Taken in task
Action | Time
GAP: GSD Recommendations
Downward Shift in Anode Geometric density was detected at 2024-04-18 17:12:20
Parameter | Actual Value | Recommended Value
Drymix preheater outlet coke temperature | 179.17 | Increase to 179.19
Rhodax speed | 56.00 | Decrease to 54.00
Predicted GSD
Parameter | Predicted Value
GAP_DRYMIX_FINES_IN_FORMULA | 20
GAP_DRYMIX_GRAINS_CONTENT_IN_DRYMIX | 76.22
GAP_DRYMIX_SAND_CONTENTIN_DRYMIX | 10.12
GAP_DRYMIX_ULTRAFINE_CONTENT_IN_DRYMIX | 13.63
GAP_DRYMIX_GS_RATIO | 7.55
GAP_DRYMIX_OS_31.5M | 0
GAP_DRYMIX_neg31.5M_pos13.2M | 8.99
GAP_DRYMIX_neg13.2M_pos9.5M | 8.25
GAP_DRYMIX_neg9.5M_pos4.75M | 15.52
GAP_DRYMIX_neg4.75M_pos1.70M | 17.39
GAP_DRYMIX_neg1.70M_pos850M | 15.22
GAP_DRYMIX_neg850M_pos300M | 10.67
GAP_DRYMIX_neg300M_pos150M | 2.65
GAP_DRYMIX_neg150M_pos75M | 2.07
GAP_DRYMIX_US_75M | 5.36
GAP_DRYMIX_ULTRA_FINES | 13.63
Action Taken in task
Action | Time
GAP: GSD Recommendations
Downward Shift in Anode Geometric density was detected at 2024-04-18 15:42:40
Parameter | Actual Value | Recommended Value
Drymix preheater outlet coke temperature | 183.34 | Decrease to 179.19
Rhodax speed | 56.00 | Decrease to 54.00
Predicted GSD
Parameter | Predicted Value
GAP_DRYMIX_FINES_IN_FORMULA | 20
GAP_DRYMIX_GRAINS_CONTENT_IN_DRYMIX | 76.22
GAP_DRYMIX_SAND_CONTENTIN_DRYMIX | 10.12
GAP_DRYMIX_ULTRAFINE_CONTENT_IN_DRYMIX | 13.63
GAP_DRYMIX_GS_RATIO | 7.55
GAP_DRYMIX_OS_31.5M | 0
GAP_DRYMIX_neg31.5M_pos13.2M | 8.99
GAP_DRYMIX_neg13.2M_pos9.5M | 8.25
GAP_DRYMIX_neg9.5M_pos4.75M | 15.52
GAP_DRYMIX_neg4.75M_pos1.70M | 17.39
GAP_DRYMIX_neg1.70M_pos850M | 15.22
GAP_DRYMIX_neg850M_pos300M | 10.67
GAP_DRYMIX_neg300M_pos150M | 2.65
GAP_DRYMIX_neg150M_pos75M | 2.07
GAP_DRYMIX_US_75M | 5.36
GAP_DRYMIX_ULTRA_FINES | 13.63
Action Taken in task
Action | Time
GAP: GSD Recommendations
Downward Shift in Anode Geometric density was detected at 2024-04-15 05:32:40
Parameter | Actual Value | Recommended Value
Drymix preheater outlet coke temperature | 167.30 | Increase to 179.19
Rhodax speed | 58.00 | Decrease to 54.00
Predicted GSD
Parameter | Predicted Value
GAP_DRYMIX_FINES_IN_FORMULA | 20
GAP_DRYMIX_GRAINS_CONTENT_IN_DRYMIX | 76.22
GAP_DRYMIX_SAND_CONTENTIN_DRYMIX | 10.12
GAP_DRYMIX_ULTRAFINE_CONTENT_IN_DRYMIX | 13.63
GAP_DRYMIX_GS_RATIO | 7.55
GAP_DRYMIX_OS_31.5M | 0
GAP_DRYMIX_neg31.5M_pos13.2M | 8.99
GAP_DRYMIX_neg13.2M_pos9.5M | 8.25
GAP_DRYMIX_neg9.5M_pos4.75M | 15.52
GAP_DRYMIX_neg4.75M_pos1.70M | 17.39
GAP_DRYMIX_neg1.70M_pos850M | 15.22
GAP_DRYMIX_neg850M_pos300M | 10.67
GAP_DRYMIX_neg300M_pos150M | 2.65
GAP_DRYMIX_neg150M_pos75M | 2.07
GAP_DRYMIX_US_75M | 5.36
GAP_DRYMIX_ULTRA_FINES | 13.63
Action Taken in task
Action | Time
GAP: GSD Recommendations
Downward Shift in Anode Geometric density was detected at 2024-04-15 03:03:00
Parameter | Actual Value | Recommended Value
Drymix preheater outlet coke temperature | 183.70 | Decrease to 179.19
Rhodax speed | 58.00 | Decrease to 54.00
Predicted GSD
Parameter | Predicted Value
GAP_DRYMIX_FINES_IN_FORMULA | 20
GAP_DRYMIX_GRAINS_CONTENT_IN_DRYMIX | 76.22
GAP_DRYMIX_SAND_CONTENTIN_DRYMIX | 10.12
GAP_DRYMIX_ULTRAFINE_CONTENT_IN_DRYMIX | 13.63
GAP_DRYMIX_GS_RATIO | 7.55
GAP_DRYMIX_OS_31.5M | 0
GAP_DRYMIX_neg31.5M_pos13.2M | 8.99
GAP_DRYMIX_neg13.2M_pos9.5M | 8.25
GAP_DRYMIX_neg9.5M_pos4.75M | 15.52
GAP_DRYMIX_neg4.75M_pos1.70M | 17.39
GAP_DRYMIX_neg1.70M_pos850M | 15.22
GAP_DRYMIX_neg850M_pos300M | 10.67
GAP_DRYMIX_neg300M_pos150M | 2.65
GAP_DRYMIX_neg150M_pos75M | 2.07
GAP_DRYMIX_US_75M | 5.36
GAP_DRYMIX_ULTRA_FINES | 13.63
Action Taken in task
Action | Time
This task is created by Pulse. | 1713130380000
Akhilesh Prasad accepted this task | 2024-04-15T04:39:18.390Z
GAP: GSD Recommendations
Downward Shift in Anode Geometric density was detected at 2024-04-14 23:33:40
Parameter | Actual Value | Recommended Value
Drymix preheater outlet coke temperature | 179.31 | Decrease to 179.19
Rhodax speed | 58.00 | Decrease to 54.00
Predicted GSD
Parameter | Predicted Value
GAP_DRYMIX_FINES_IN_FORMULA | 20
GAP_DRYMIX_GRAINS_CONTENT_IN_DRYMIX | 76.22
GAP_DRYMIX_SAND_CONTENTIN_DRYMIX | 10.12
GAP_DRYMIX_ULTRAFINE_CONTENT_IN_DRYMIX | 13.63
GAP_DRYMIX_GS_RATIO | 7.55
GAP_DRYMIX_OS_31.5M | 0
GAP_DRYMIX_neg31.5M_pos13.2M | 8.99
GAP_DRYMIX_neg13.2M_pos9.5M | 8.25
GAP_DRYMIX_neg9.5M_pos4.75M | 15.52
GAP_DRYMIX_neg4.75M_pos1.70M | 17.39
GAP_DRYMIX_neg1.70M_pos850M | 15.22
GAP_DRYMIX_neg850M_pos300M | 10.67
GAP_DRYMIX_neg300M_pos150M | 2.65
GAP_DRYMIX_neg150M_pos75M | 2.07
GAP_DRYMIX_US_75M | 5.36
GAP_DRYMIX_ULTRA_FINES | 13.63
Action Taken in task
Action | Time
This task is created by Pulse. | 1713117820000
Akhilesh Prasad accepted this task | 2024-04-15T04:35:28.421Z
GAP: GSD Recommendations
Downward Shift in Anode Geometric density was detected at 2024-04-14 00:23:40
Parameter | Actual Value | Recommended Value
Drymix preheater outlet coke temperature | 180.15 | Decrease to 179.19
Rhodax speed | 58.00 | Decrease to 54.00
Predicted GSD
Parameter | Predicted Value
GAP_DRYMIX_FINES_IN_FORMULA | 20
GAP_DRYMIX_GRAINS_CONTENT_IN_DRYMIX | 76.22
GAP_DRYMIX_SAND_CONTENTIN_DRYMIX | 10.12
GAP_DRYMIX_ULTRAFINE_CONTENT_IN_DRYMIX | 13.63
GAP_DRYMIX_GS_RATIO | 7.55
GAP_DRYMIX_OS_31.5M | 0
GAP_DRYMIX_neg31.5M_pos13.2M | 8.99
GAP_DRYMIX_neg13.2M_pos9.5M | 8.25
GAP_DRYMIX_neg9.5M_pos4.75M | 15.52
GAP_DRYMIX_neg4.75M_pos1.70M | 17.39
GAP_DRYMIX_neg1.70M_pos850M | 15.22
GAP_DRYMIX_neg850M_pos300M | 10.67
GAP_DRYMIX_neg300M_pos150M | 2.65
GAP_DRYMIX_neg150M_pos75M | 2.07
GAP_DRYMIX_US_75M | 5.36
GAP_DRYMIX_ULTRA_FINES | 13.63
Action Taken in task
Action | Time
GAP: GSD Recommendations
Downward Shift in Anode Geometric density was detected at 2024-04-13 04:43:00
Parameter | Actual Value | Recommended Value
Drymix preheater outlet coke temperature | 174.18 | Increase to 179.19
Rhodax speed | 58.00 | Decrease to 54.00
Predicted GSD
Parameter | Predicted Value
GAP_DRYMIX_FINES_IN_FORMULA | 20
GAP_DRYMIX_GRAINS_CONTENT_IN_DRYMIX | 76.22
GAP_DRYMIX_SAND_CONTENTIN_DRYMIX | 10.12
GAP_DRYMIX_ULTRAFINE_CONTENT_IN_DRYMIX | 13.63
GAP_DRYMIX_GS_RATIO | 7.55
GAP_DRYMIX_OS_31.5M | 0
GAP_DRYMIX_neg31.5M_pos13.2M | 8.99
GAP_DRYMIX_neg13.2M_pos9.5M | 8.25
GAP_DRYMIX_neg9.5M_pos4.75M | 15.52
GAP_DRYMIX_neg4.75M_pos1.70M | 17.39
GAP_DRYMIX_neg1.70M_pos850M | 15.22
GAP_DRYMIX_neg850M_pos300M | 10.67
GAP_DRYMIX_neg300M_pos150M | 2.65
GAP_DRYMIX_neg150M_pos75M | 2.07
GAP_DRYMIX_US_75M | 5.36
GAP_DRYMIX_ULTRA_FINES | 13.63
Action Taken in task
Action | Time
GAP: GSD Recommendations
Downward Shift in Anode Geometric density was detected at 2024-04-12 04:55:20
Parameter | Actual Value | Recommended Value
Drymix preheater outlet coke temperature | 167.51 | Increase to 179.19
Predicted GSD
Parameter | Predicted Value
GAP_DRYMIX_FINES_IN_FORMULA | 20
GAP_DRYMIX_GRAINS_CONTENT_IN_DRYMIX | 76.22
GAP_DRYMIX_SAND_CONTENTIN_DRYMIX | 10.12
GAP_DRYMIX_ULTRAFINE_CONTENT_IN_DRYMIX | 13.63
GAP_DRYMIX_GS_RATIO | 7.55
GAP_DRYMIX_OS_31.5M | 0
GAP_DRYMIX_neg31.5M_pos13.2M | 8.99
GAP_DRYMIX_neg13.2M_pos9.5M | 8.25
GAP_DRYMIX_neg9.5M_pos4.75M | 15.52
GAP_DRYMIX_neg4.75M_pos1.70M | 17.39
GAP_DRYMIX_neg1.70M_pos850M | 15.22
GAP_DRYMIX_neg850M_pos300M | 10.67
GAP_DRYMIX_neg300M_pos150M | 2.65
GAP_DRYMIX_neg150M_pos75M | 2.07
GAP_DRYMIX_US_75M | 5.36
GAP_DRYMIX_ULTRA_FINES | 13.63
Action Taken in task
Action | Time
GAP: GSD Recommendations
Downward Shift in Anode Geometric density was detected at 2024-04-12 02:26:00
Parameter | Actual Value | Recommended Value
Drymix preheater outlet coke temperature | 180.30 | Decrease to 179.19
Predicted GSD
Parameter | Predicted Value
GAP_DRYMIX_FINES_IN_FORMULA | 20
GAP_DRYMIX_GRAINS_CONTENT_IN_DRYMIX | 76.22
GAP_DRYMIX_SAND_CONTENTIN_DRYMIX | 10.12
GAP_DRYMIX_ULTRAFINE_CONTENT_IN_DRYMIX | 13.63
GAP_DRYMIX_GS_RATIO | 7.55
GAP_DRYMIX_OS_31.5M | 0
GAP_DRYMIX_neg31.5M_pos13.2M | 8.99
GAP_DRYMIX_neg13.2M_pos9.5M | 8.25
GAP_DRYMIX_neg9.5M_pos4.75M | 15.52
GAP_DRYMIX_neg4.75M_pos1.70M | 17.39
GAP_DRYMIX_neg1.70M_pos850M | 15.22
GAP_DRYMIX_neg850M_pos300M | 10.67
GAP_DRYMIX_neg300M_pos150M | 2.65
GAP_DRYMIX_neg150M_pos75M | 2.07
GAP_DRYMIX_US_75M | 5.36
GAP_DRYMIX_ULTRA_FINES | 13.63
Action Taken in task
Action | Time
GAP: GSD Recommendations
Downward Shift in Anode Geometric density was detected at 2024-04-11 13:28:40
Parameter | Actual Value | Recommended Value
Drymix preheater outlet coke temperature | 173.02 | Increase to 179.19
Predicted GSD
Parameter | Predicted Value
GAP_DRYMIX_FINES_IN_FORMULA | 20
GAP_DRYMIX_GRAINS_CONTENT_IN_DRYMIX | 76.22
GAP_DRYMIX_SAND_CONTENTIN_DRYMIX | 10.12
GAP_DRYMIX_ULTRAFINE_CONTENT_IN_DRYMIX | 13.63
GAP_DRYMIX_GS_RATIO | 7.55
GAP_DRYMIX_OS_31.5M | 0
GAP_DRYMIX_neg31.5M_pos13.2M | 8.99
GAP_DRYMIX_neg13.2M_pos9.5M | 8.25
GAP_DRYMIX_neg9.5M_pos4.75M | 15.52
GAP_DRYMIX_neg4.75M_pos1.70M | 17.39
GAP_DRYMIX_neg1.70M_pos850M | 15.22
GAP_DRYMIX_neg850M_pos300M | 10.67
GAP_DRYMIX_neg300M_pos150M | 2.65
GAP_DRYMIX_neg150M_pos75M | 2.07
GAP_DRYMIX_US_75M | 5.36
GAP_DRYMIX_ULTRA_FINES | 13.63
Action Taken in task
Action | Time
GAP: GSD Recommendations
Downward Shift in Anode Geometric density was detected at 2024-04-10 04:42:20
Parameter | Actual Value | Recommended Value
Drymix preheater outlet coke temperature | 181.53 | Decrease to 179.19
Rhodax speed | 57.00 | Decrease to 54.00
Predicted GSD
Parameter | Predicted Value
GAP_DRYMIX_FINES_IN_FORMULA | 20
GAP_DRYMIX_GRAINS_CONTENT_IN_DRYMIX | 76.22
GAP_DRYMIX_SAND_CONTENTIN_DRYMIX | 10.12
GAP_DRYMIX_ULTRAFINE_CONTENT_IN_DRYMIX | 13.63
GAP_DRYMIX_GS_RATIO | 7.55
GAP_DRYMIX_OS_31.5M | 0
GAP_DRYMIX_neg31.5M_pos13.2M | 8.99
GAP_DRYMIX_neg13.2M_pos9.5M | 8.25
GAP_DRYMIX_neg9.5M_pos4.75M | 15.52
GAP_DRYMIX_neg4.75M_pos1.70M | 17.39
GAP_DRYMIX_neg1.70M_pos850M | 15.22
GAP_DRYMIX_neg850M_pos300M | 10.67
GAP_DRYMIX_neg300M_pos150M | 2.65
GAP_DRYMIX_neg150M_pos75M | 2.07
GAP_DRYMIX_US_75M | 5.36
GAP_DRYMIX_ULTRA_FINES | 13.63
Action Taken in task
Action | Time
This task is created by Pulse. | 1712704340000
<p>Rhodex speed decreased to 54 </p> | 2024-04-10T08:09:39.624Z
GAP: GSD Recommendations
Downward Shift in Anode Geometric density was detected at 2024-04-09 22:42:40
Parameter | Actual Value | Recommended Value
Drymix preheater outlet coke temperature | 174.41 | Increase to 179.19
Rhodax speed | 57.00 | Decrease to 54.00
Predicted GSD
Parameter | Predicted Value
GAP_DRYMIX_FINES_IN_FORMULA | 20
GAP_DRYMIX_GRAINS_CONTENT_IN_DRYMIX | 76.22
GAP_DRYMIX_SAND_CONTENTIN_DRYMIX | 10.12
GAP_DRYMIX_ULTRAFINE_CONTENT_IN_DRYMIX | 13.63
GAP_DRYMIX_GS_RATIO | 7.55
GAP_DRYMIX_OS_31.5M | 0
GAP_DRYMIX_neg31.5M_pos13.2M | 8.99
GAP_DRYMIX_neg13.2M_pos9.5M | 8.25
GAP_DRYMIX_neg9.5M_pos4.75M | 15.52
GAP_DRYMIX_neg4.75M_pos1.70M | 17.39
GAP_DRYMIX_neg1.70M_pos850M | 15.22
GAP_DRYMIX_neg850M_pos300M | 10.67
GAP_DRYMIX_neg300M_pos150M | 2.65
GAP_DRYMIX_neg150M_pos75M | 2.07
GAP_DRYMIX_US_75M | 5.36
GAP_DRYMIX_ULTRA_FINES | 13.63
Action Taken in task
Action | Time
GAP: GSD Recommendations
Downward Shift in Anode Geometric density was detected at 2024-04-09 07:04:50
Parameter | Actual Value | Recommended Value
Drymix preheater outlet coke temperature | 182.01 | Decrease to 179.19
Rhodax speed | 55.00 | Decrease to 54.00
Predicted GSD
Parameter | Predicted Value
GAP_DRYMIX_FINES_IN_FORMULA | 20
GAP_DRYMIX_GRAINS_CONTENT_IN_DRYMIX | 76.22
GAP_DRYMIX_SAND_CONTENTIN_DRYMIX | 10.12
GAP_DRYMIX_ULTRAFINE_CONTENT_IN_DRYMIX | 13.63
GAP_DRYMIX_GS_RATIO | 7.55
GAP_DRYMIX_OS_31.5M | 0
GAP_DRYMIX_neg31.5M_pos13.2M | 8.99
GAP_DRYMIX_neg13.2M_pos9.5M | 8.25
GAP_DRYMIX_neg9.5M_pos4.75M | 15.52
GAP_DRYMIX_neg4.75M_pos1.70M | 17.39
GAP_DRYMIX_neg1.70M_pos850M | 15.22
GAP_DRYMIX_neg850M_pos300M | 10.67
GAP_DRYMIX_neg300M_pos150M | 2.65
GAP_DRYMIX_neg150M_pos75M | 2.07
GAP_DRYMIX_US_75M | 5.36
GAP_DRYMIX_ULTRA_FINES | 13.63
Action Taken in task
Action | Time
GAP: GSD Recommendations
Downward Shift in Anode Geometric density was detected at 2024-04-09 01:50:20
Parameter | Actual Value | Recommended Value
Drymix preheater outlet coke temperature | 171.16 | Increase to 179.19
Rhodax speed | 55.00 | Decrease to 54.00
Predicted GSD
Parameter | Predicted Value
GAP_DRYMIX_FINES_IN_FORMULA | 20
GAP_DRYMIX_GRAINS_CONTENT_IN_DRYMIX | 76.22
GAP_DRYMIX_SAND_CONTENTIN_DRYMIX | 10.12
GAP_DRYMIX_ULTRAFINE_CONTENT_IN_DRYMIX | 13.63
GAP_DRYMIX_GS_RATIO | 7.55
GAP_DRYMIX_OS_31.5M | 0
GAP_DRYMIX_neg31.5M_pos13.2M | 8.99
GAP_DRYMIX_neg13.2M_pos9.5M | 8.25
GAP_DRYMIX_neg9.5M_pos4.75M | 15.52
GAP_DRYMIX_neg4.75M_pos1.70M | 17.39
GAP_DRYMIX_neg1.70M_pos850M | 15.22
GAP_DRYMIX_neg850M_pos300M | 10.67
GAP_DRYMIX_neg300M_pos150M | 2.65
GAP_DRYMIX_neg150M_pos75M | 2.07
GAP_DRYMIX_US_75M | 5.36
GAP_DRYMIX_ULTRA_FINES | 13.63
Action Taken in task
Action | Time
GAP: GSD Recommendations
Downward Shift in Anode Geometric density was detected at 2024-04-08 05:38:50
Parameter | Actual Value | Recommended Value
Drymix preheater outlet coke temperature | 177.47 | Increase to 179.19
Rhodax speed | 55.00 | Decrease to 54.00
Predicted GSD
Parameter | Predicted Value
GAP_DRYMIX_FINES_IN_FORMULA | 20
GAP_DRYMIX_GRAINS_CONTENT_IN_DRYMIX | 76.22
GAP_DRYMIX_SAND_CONTENTIN_DRYMIX | 10.12
GAP_DRYMIX_ULTRAFINE_CONTENT_IN_DRYMIX | 13.63
GAP_DRYMIX_GS_RATIO | 7.55
GAP_DRYMIX_OS_31.5M | 0
GAP_DRYMIX_neg31.5M_pos13.2M | 8.99
GAP_DRYMIX_neg13.2M_pos9.5M | 8.25
GAP_DRYMIX_neg9.5M_pos4.75M | 15.52
GAP_DRYMIX_neg4.75M_pos1.70M | 17.39
GAP_DRYMIX_neg1.70M_pos850M | 15.22
GAP_DRYMIX_neg850M_pos300M | 10.67
GAP_DRYMIX_neg300M_pos150M | 2.65
GAP_DRYMIX_neg150M_pos75M | 2.07
GAP_DRYMIX_US_75M | 5.36
GAP_DRYMIX_ULTRA_FINES | 13.63
Action Taken in task
Action | Time
GAP: GSD Recommendations
Downward Shift in Anode Geometric density was detected at 2024-04-07 13:11:50
Parameter | Actual Value | Recommended Value
Drymix preheater outlet coke temperature | 187.35 | Decrease to 179.19
Rhodax speed | 57.00 | Decrease to 54.00
Predicted GSD
Parameter | Predicted Value
GAP_DRYMIX_FINES_IN_FORMULA | 20
GAP_DRYMIX_GRAINS_CONTENT_IN_DRYMIX | 76.22
GAP_DRYMIX_SAND_CONTENTIN_DRYMIX | 10.12
GAP_DRYMIX_ULTRAFINE_CONTENT_IN_DRYMIX | 13.63
GAP_DRYMIX_GS_RATIO | 7.55
GAP_DRYMIX_OS_31.5M | 0
GAP_DRYMIX_neg31.5M_pos13.2M | 8.99
GAP_DRYMIX_neg13.2M_pos9.5M | 8.25
GAP_DRYMIX_neg9.5M_pos4.75M | 15.52
GAP_DRYMIX_neg4.75M_pos1.70M | 17.39
GAP_DRYMIX_neg1.70M_pos850M | 15.22
GAP_DRYMIX_neg850M_pos300M | 10.67
GAP_DRYMIX_neg300M_pos150M | 2.65
GAP_DRYMIX_neg150M_pos75M | 2.07
GAP_DRYMIX_US_75M | 5.36
GAP_DRYMIX_ULTRA_FINES | 13.63
Action Taken in task
Action | Time
This task is created by Pulse. | 1712475710000
GAP: GSD Recommendations
Downward Shift in Anode Geometric density was detected at 2024-04-06 22:14:00
Parameter | Actual Value | Recommended Value
Drymix preheater outlet coke temperature | 179.47 | Decrease to 179.19
Rhodax speed | 57.00 | Decrease to 54.00
Predicted GSD
Parameter | Predicted Value
GAP_DRYMIX_FINES_IN_FORMULA | 20
GAP_DRYMIX_GRAINS_CONTENT_IN_DRYMIX | 76.22
GAP_DRYMIX_SAND_CONTENTIN_DRYMIX | 10.12
GAP_DRYMIX_ULTRAFINE_CONTENT_IN_DRYMIX | 13.63
GAP_DRYMIX_GS_RATIO | 7.55
GAP_DRYMIX_OS_31.5M | 0
GAP_DRYMIX_neg31.5M_pos13.2M | 8.99
GAP_DRYMIX_neg13.2M_pos9.5M | 8.25
GAP_DRYMIX_neg9.5M_pos4.75M | 15.52
GAP_DRYMIX_neg4.75M_pos1.70M | 17.39
GAP_DRYMIX_neg1.70M_pos850M | 15.22
GAP_DRYMIX_neg850M_pos300M | 10.67
GAP_DRYMIX_neg300M_pos150M | 2.65
GAP_DRYMIX_neg150M_pos75M | 2.07
GAP_DRYMIX_US_75M | 5.36
GAP_DRYMIX_ULTRA_FINES | 13.63
Action Taken in task
Action | Time
This task is created by Pulse. | 1712421840000
<p>Rhodax speed action taken</p> | 2024-04-07T15:09:48.006Z
GAP: GSD Recommendations
Downward Shift in Anode Geometric density was detected at 2024-04-06 20:29:20
Parameter | Actual Value | Recommended Value
Drymix preheater outlet coke temperature | 177.14 | Increase to 179.19
Rhodax speed | 57.00 | Decrease to 54.00
Predicted GSD
Parameter | Predicted Value
GAP_DRYMIX_FINES_IN_FORMULA | 20
GAP_DRYMIX_GRAINS_CONTENT_IN_DRYMIX | 76.22
GAP_DRYMIX_SAND_CONTENTIN_DRYMIX | 10.12
GAP_DRYMIX_ULTRAFINE_CONTENT_IN_DRYMIX | 13.63
GAP_DRYMIX_GS_RATIO | 7.55
GAP_DRYMIX_OS_31.5M | 0
GAP_DRYMIX_neg31.5M_pos13.2M | 8.99
GAP_DRYMIX_neg13.2M_pos9.5M | 8.25
GAP_DRYMIX_neg9.5M_pos4.75M | 15.52
GAP_DRYMIX_neg4.75M_pos1.70M | 17.39
GAP_DRYMIX_neg1.70M_pos850M | 15.22
GAP_DRYMIX_neg850M_pos300M | 10.67
GAP_DRYMIX_neg300M_pos150M | 2.65
GAP_DRYMIX_neg150M_pos75M | 2.07
GAP_DRYMIX_US_75M | 5.36
GAP_DRYMIX_ULTRA_FINES | 13.63
Action Taken in task
Action | Time
GAP: GSD Recommendations
Downward Shift in Anode Geometric density was detected at 2024-04-06 09:59:10
Parameter | Actual Value | Recommended Value
Drymix preheater outlet coke temperature | 176.43 | Increase to 179.19
Rhodax speed | 56.00 | Decrease to 54.00
Predicted GSD
Parameter | Predicted Value
GAP_DRYMIX_FINES_IN_FORMULA | 20
GAP_DRYMIX_GRAINS_CONTENT_IN_DRYMIX | 76.22
GAP_DRYMIX_SAND_CONTENTIN_DRYMIX | 10.12
GAP_DRYMIX_ULTRAFINE_CONTENT_IN_DRYMIX | 13.63
GAP_DRYMIX_GS_RATIO | 7.55
GAP_DRYMIX_OS_31.5M | 0
GAP_DRYMIX_neg31.5M_pos13.2M | 8.99
GAP_DRYMIX_neg13.2M_pos9.5M | 8.25
GAP_DRYMIX_neg9.5M_pos4.75M | 15.52
GAP_DRYMIX_neg4.75M_pos1.70M | 17.39
GAP_DRYMIX_neg1.70M_pos850M | 15.22
GAP_DRYMIX_neg850M_pos300M | 10.67
GAP_DRYMIX_neg300M_pos150M | 2.65
GAP_DRYMIX_neg150M_pos75M | 2.07
GAP_DRYMIX_US_75M | 5.36
GAP_DRYMIX_ULTRA_FINES | 13.63
Action Taken in task
Action | Time
This task is created by Pulse. | 1712377750000
<p>Rhodex Speed increased</p> | 2024-04-06T11:01:33.148Z
Akhilesh Prasad accepted this task | 2024-04-06T14:37:45.772Z
GAP: GSD Recommendations
Downward Shift in Anode Geometric density was detected at 2024-04-04 12:13:50
Parameter | Actual Value | Recommended Value
Drymix preheater outlet coke temperature | 178.83 | Increase to 179.19
Rhodax speed | 55.00 | Decrease to 54.00
Predicted GSD
Parameter | Predicted Value
GAP_DRYMIX_FINES_IN_FORMULA | 20
GAP_DRYMIX_GRAINS_CONTENT_IN_DRYMIX | 76.22
GAP_DRYMIX_SAND_CONTENTIN_DRYMIX | 10.12
GAP_DRYMIX_ULTRAFINE_CONTENT_IN_DRYMIX | 13.63
GAP_DRYMIX_GS_RATIO | 7.55
GAP_DRYMIX_OS_31.5M | 0
GAP_DRYMIX_neg31.5M_pos13.2M | 8.99
GAP_DRYMIX_neg13.2M_pos9.5M | 8.25
GAP_DRYMIX_neg9.5M_pos4.75M | 15.52
GAP_DRYMIX_neg4.75M_pos1.70M | 17.39
GAP_DRYMIX_neg1.70M_pos850M | 15.22
GAP_DRYMIX_neg850M_pos300M | 10.67
GAP_DRYMIX_neg300M_pos150M | 2.65
GAP_DRYMIX_neg150M_pos75M | 2.07
GAP_DRYMIX_US_75M | 5.36
GAP_DRYMIX_ULTRA_FINES | 13.63
Action Taken in task
Action | Time
GAP: GSD Recommendations
Downward Shift in Anode Geometric density was detected at 2024-04-04 11:58:40
Parameter | Actual Value | Recommended Value
Drymix preheater outlet coke temperature | 175.84 | Increase to 179.19
Rhodax speed | 55.00 | Decrease to 54.00
Predicted GSD
Parameter | Predicted Value
GAP_DRYMIX_FINES_IN_FORMULA | 20
GAP_DRYMIX_GRAINS_CONTENT_IN_DRYMIX | 76.22
GAP_DRYMIX_SAND_CONTENTIN_DRYMIX | 10.12
GAP_DRYMIX_ULTRAFINE_CONTENT_IN_DRYMIX | 13.63
GAP_DRYMIX_GS_RATIO | 7.55
GAP_DRYMIX_OS_31.5M | 0
GAP_DRYMIX_neg31.5M_pos13.2M | 8.99
GAP_DRYMIX_neg13.2M_pos9.5M | 8.25
GAP_DRYMIX_neg9.5M_pos4.75M | 15.52
GAP_DRYMIX_neg4.75M_pos1.70M | 17.39
GAP_DRYMIX_neg1.70M_pos850M | 15.22
GAP_DRYMIX_neg850M_pos300M | 10.67
GAP_DRYMIX_neg300M_pos150M | 2.65
GAP_DRYMIX_neg150M_pos75M | 2.07
GAP_DRYMIX_US_75M | 5.36
GAP_DRYMIX_ULTRA_FINES | 13.63
Action Taken in task
Action | Time
GAP: GSD Recommendations
Downward Shift in Anode Geometric density was detected at 2024-04-03 03:36:30
Parameter | Actual Value | Recommended Value
Drymix preheater outlet coke temperature | 165.17 | Increase to 179.19
Rhodax speed | 55.00 | Decrease to 54.00
Predicted GSD
Parameter | Predicted Value
GAP_DRYMIX_FINES_IN_FORMULA | 20
GAP_DRYMIX_GRAINS_CONTENT_IN_DRYMIX | 76.22
GAP_DRYMIX_SAND_CONTENTIN_DRYMIX | 10.12
GAP_DRYMIX_ULTRAFINE_CONTENT_IN_DRYMIX | 13.63
GAP_DRYMIX_GS_RATIO | 7.55
GAP_DRYMIX_OS_31.5M | 0
GAP_DRYMIX_neg31.5M_pos13.2M | 8.99
GAP_DRYMIX_neg13.2M_pos9.5M | 8.25
GAP_DRYMIX_neg9.5M_pos4.75M | 15.52
GAP_DRYMIX_neg4.75M_pos1.70M | 17.39
GAP_DRYMIX_neg1.70M_pos850M | 15.22
GAP_DRYMIX_neg850M_pos300M | 10.67
GAP_DRYMIX_neg300M_pos150M | 2.65
GAP_DRYMIX_neg150M_pos75M | 2.07
GAP_DRYMIX_US_75M | 5.36
GAP_DRYMIX_ULTRA_FINES | 13.63
Action Taken in task
Action | Time
GAP: GSD Recommendations
Downward Shift in Anode Geometric density was detected at 2024-04-03 00:24:30
Parameter | Actual Value | Recommended Value
Drymix preheater outlet coke temperature | 170.31 | Increase to 179.19
Rhodax speed | 55.00 | Decrease to 54.00
Predicted GSD
Parameter | Predicted Value
GAP_DRYMIX_FINES_IN_FORMULA | 20
GAP_DRYMIX_GRAINS_CONTENT_IN_DRYMIX | 76.22
GAP_DRYMIX_SAND_CONTENTIN_DRYMIX | 10.12
GAP_DRYMIX_ULTRAFINE_CONTENT_IN_DRYMIX | 13.63
GAP_DRYMIX_GS_RATIO | 7.55
GAP_DRYMIX_OS_31.5M | 0
GAP_DRYMIX_neg31.5M_pos13.2M | 8.99
GAP_DRYMIX_neg13.2M_pos9.5M | 8.25
GAP_DRYMIX_neg9.5M_pos4.75M | 15.52
GAP_DRYMIX_neg4.75M_pos1.70M | 17.39
GAP_DRYMIX_neg1.70M_pos850M | 15.22
GAP_DRYMIX_neg850M_pos300M | 10.67
GAP_DRYMIX_neg300M_pos150M | 2.65
GAP_DRYMIX_neg150M_pos75M | 2.07
GAP_DRYMIX_US_75M | 5.36
GAP_DRYMIX_ULTRA_FINES | 13.63
Action Taken in task
Action | Time
This task is created by Pulse. | 1712084070000
Arun Pandey accepted the task | 2024-04-03T01:44:56.051Z
GAP: GSD Recommendations
Downward Shift in Anode Geometric density was detected at 2024-04-02 22:10:00
Parameter | Actual Value | Recommended Value
Drymix preheater outlet coke temperature | 174.87 | Increase to 179.19
Rhodax speed | 55.00 | Decrease to 54.00
Predicted GSD
Parameter | Predicted Value
GAP_DRYMIX_FINES_IN_FORMULA | 20
GAP_DRYMIX_GRAINS_CONTENT_IN_DRYMIX | 76.22
GAP_DRYMIX_SAND_CONTENTIN_DRYMIX | 10.12
GAP_DRYMIX_ULTRAFINE_CONTENT_IN_DRYMIX | 13.63
GAP_DRYMIX_GS_RATIO | 7.55
GAP_DRYMIX_OS_31.5M | 0
GAP_DRYMIX_neg31.5M_pos13.2M | 8.99
GAP_DRYMIX_neg13.2M_pos9.5M | 8.25
GAP_DRYMIX_neg9.5M_pos4.75M | 15.52
GAP_DRYMIX_neg4.75M_pos1.70M | 17.39
GAP_DRYMIX_neg1.70M_pos850M | 15.22
GAP_DRYMIX_neg850M_pos300M | 10.67
GAP_DRYMIX_neg300M_pos150M | 2.65
GAP_DRYMIX_neg150M_pos75M | 2.07
GAP_DRYMIX_US_75M | 5.36
GAP_DRYMIX_ULTRA_FINES | 13.63
Action Taken in task
Action | Time
This task is created by Pulse. | 1712076000000
<p>Grains silo level was going low to due Drymix silo level low as butt feeder issue </p> | 2024-04-02T23:05:54.444Z
GAP: GSD Recommendations
Downward Shift in Anode Geometric density was detected at 2024-04-02 03:16:30
Parameter | Actual Value | Recommended Value
Drymix preheater outlet coke temperature | 164.82 | Increase to 179.19
Rhodax speed | 55.00 | Decrease to 54.00
Predicted GSD
Parameter | Predicted Value
GAP_DRYMIX_FINES_IN_FORMULA | 20
GAP_DRYMIX_GRAINS_CONTENT_IN_DRYMIX | 76.22
GAP_DRYMIX_SAND_CONTENTIN_DRYMIX | 10.12
GAP_DRYMIX_ULTRAFINE_CONTENT_IN_DRYMIX | 13.63
GAP_DRYMIX_GS_RATIO | 7.55
GAP_DRYMIX_OS_31.5M | 0
GAP_DRYMIX_neg31.5M_pos13.2M | 8.99
GAP_DRYMIX_neg13.2M_pos9.5M | 8.25
GAP_DRYMIX_neg9.5M_pos4.75M | 15.52
GAP_DRYMIX_neg4.75M_pos1.70M | 17.39
GAP_DRYMIX_neg1.70M_pos850M | 15.22
GAP_DRYMIX_neg850M_pos300M | 10.67
GAP_DRYMIX_neg300M_pos150M | 2.65
GAP_DRYMIX_neg150M_pos75M | 2.07
GAP_DRYMIX_US_75M | 5.36
GAP_DRYMIX_ULTRA_FINES | 13.63
Action Taken in task
Action | Time
This task is created by Pulse. | 1712007990000
GAP: GSD Recommendations
Downward Shift in Anode Geometric density was detected at 2024-04-01 21:50:30
Parameter | Actual Value | Recommended Value
Drymix preheater outlet coke temperature | 177.54 | Increase to 179.19
Rhodax speed | 55.00 | Decrease to 54.00
Predicted GSD
Parameter | Predicted Value
GAP_DRYMIX_FINES_IN_FORMULA | 20
GAP_DRYMIX_GRAINS_CONTENT_IN_DRYMIX | 76.22
GAP_DRYMIX_SAND_CONTENTIN_DRYMIX | 10.12
GAP_DRYMIX_ULTRAFINE_CONTENT_IN_DRYMIX | 13.63
GAP_DRYMIX_GS_RATIO | 7.55
GAP_DRYMIX_OS_31.5M | 0
GAP_DRYMIX_neg31.5M_pos13.2M | 8.99
GAP_DRYMIX_neg13.2M_pos9.5M | 8.25
GAP_DRYMIX_neg9.5M_pos4.75M | 15.52
GAP_DRYMIX_neg4.75M_pos1.70M | 17.39
GAP_DRYMIX_neg1.70M_pos850M | 15.22
GAP_DRYMIX_neg850M_pos300M | 10.67
GAP_DRYMIX_neg300M_pos150M | 2.65
GAP_DRYMIX_neg150M_pos75M | 2.07
GAP_DRYMIX_US_75M | 5.36
GAP_DRYMIX_ULTRA_FINES | 13.63
Action Taken in task
Action | Time
This task is created by Pulse. | 1711988430000
<p>Pre heater temperature running in auto control. Rhodax speed action taken as per grain level</p> | 2024-04-01T23:10:06.206Z
Akhilesh Prasad accepted this task | 2024-04-01T23:10:08.727Z
GAP: GSD Recommendations
Downward Shift in Anode Geometric density was detected at 2024-04-01 10:17:00
Parameter | Actual Value | Recommended Value
Drymix preheater outlet coke temperature | 183.53 | Decrease to 179.19
Rhodax speed | 55.00 | Decrease to 54.00
Predicted GSD
Parameter | Predicted Value
GAP_DRYMIX_FINES_IN_FORMULA | 20
GAP_DRYMIX_GRAINS_CONTENT_IN_DRYMIX | 76.22
GAP_DRYMIX_SAND_CONTENTIN_DRYMIX | 10.12
GAP_DRYMIX_ULTRAFINE_CONTENT_IN_DRYMIX | 13.63
GAP_DRYMIX_GS_RATIO | 7.55
GAP_DRYMIX_OS_31.5M | 0
GAP_DRYMIX_neg31.5M_pos13.2M | 8.99
GAP_DRYMIX_neg13.2M_pos9.5M | 8.25
GAP_DRYMIX_neg9.5M_pos4.75M | 15.52
GAP_DRYMIX_neg4.75M_pos1.70M | 17.39
GAP_DRYMIX_neg1.70M_pos850M | 15.22
GAP_DRYMIX_neg850M_pos300M | 10.67
GAP_DRYMIX_neg300M_pos150M | 2.65
GAP_DRYMIX_neg150M_pos75M | 2.07
GAP_DRYMIX_US_75M | 5.36
GAP_DRYMIX_ULTRA_FINES | 13.63
Action Taken in task
Action | Time
GAP: GSD Recommendations
Downward Shift in Anode Geometric density was detected at 2024-04-01 03:48:20
Parameter | Actual Value | Recommended Value
Drymix preheater outlet coke temperature | 185.12 | Decrease to 179.19
Rhodax speed | 56.00 | Decrease to 54.00
Predicted GSD
Parameter | Predicted Value
GAP_DRYMIX_FINES_IN_FORMULA | 20
GAP_DRYMIX_GRAINS_CONTENT_IN_DRYMIX | 76.22
GAP_DRYMIX_SAND_CONTENTIN_DRYMIX | 10.12
GAP_DRYMIX_ULTRAFINE_CONTENT_IN_DRYMIX | 13.63
GAP_DRYMIX_GS_RATIO | 7.55
GAP_DRYMIX_OS_31.5M | 0
GAP_DRYMIX_neg31.5M_pos13.2M | 8.99
GAP_DRYMIX_neg13.2M_pos9.5M | 8.25
GAP_DRYMIX_neg9.5M_pos4.75M | 15.52
GAP_DRYMIX_neg4.75M_pos1.70M | 17.39
GAP_DRYMIX_neg1.70M_pos850M | 15.22
GAP_DRYMIX_neg850M_pos300M | 10.67
GAP_DRYMIX_neg300M_pos150M | 2.65
GAP_DRYMIX_neg150M_pos75M | 2.07
GAP_DRYMIX_US_75M | 5.36
GAP_DRYMIX_ULTRA_FINES | 13.63
Action Taken in task
Action | Time
This task is created by Pulse. | 1711923500000
GAP: GSD Recommendations
Downward Shift in Anode Geometric density was detected at 2024-03-31 07:46:20
Parameter | Actual Value | Recommended Value
Drymix preheater outlet coke temperature | 182.98 | Decrease to 179.19
Rhodax speed | 56.00 | Decrease to 54.00
Predicted GSD
Parameter | Predicted Value
GAP_DRYMIX_FINES_IN_FORMULA | 20
GAP_DRYMIX_GRAINS_CONTENT_IN_DRYMIX | 76.22
GAP_DRYMIX_SAND_CONTENTIN_DRYMIX | 10.12
GAP_DRYMIX_ULTRAFINE_CONTENT_IN_DRYMIX | 13.63
GAP_DRYMIX_GS_RATIO | 7.55
GAP_DRYMIX_OS_31.5M | 0
GAP_DRYMIX_neg31.5M_pos13.2M | 8.99
GAP_DRYMIX_neg13.2M_pos9.5M | 8.25
GAP_DRYMIX_neg9.5M_pos4.75M | 15.52
GAP_DRYMIX_neg4.75M_pos1.70M | 17.39
GAP_DRYMIX_neg1.70M_pos850M | 15.22
GAP_DRYMIX_neg850M_pos300M | 10.67
GAP_DRYMIX_neg300M_pos150M | 2.65
GAP_DRYMIX_neg150M_pos75M | 2.07
GAP_DRYMIX_US_75M | 5.36
GAP_DRYMIX_ULTRA_FINES | 13.63
Action Taken in task
Action | Time
GAP: GSD Recommendations
Downward Shift in Anode Geometric density was detected at 2024-03-31 06:30:50
Parameter | Actual Value | Recommended Value
Drymix preheater outlet coke temperature | 183.70 | Decrease to 179.19
Rhodax speed | 56.00 | Decrease to 54.00
Predicted GSD
Parameter | Predicted Value
GAP_DRYMIX_FINES_IN_FORMULA | 20
GAP_DRYMIX_GRAINS_CONTENT_IN_DRYMIX | 76.22
GAP_DRYMIX_SAND_CONTENTIN_DRYMIX | 10.12
GAP_DRYMIX_ULTRAFINE_CONTENT_IN_DRYMIX | 13.63
GAP_DRYMIX_GS_RATIO | 7.55
GAP_DRYMIX_OS_31.5M | 0
GAP_DRYMIX_neg31.5M_pos13.2M | 8.99
GAP_DRYMIX_neg13.2M_pos9.5M | 8.25
GAP_DRYMIX_neg9.5M_pos4.75M | 15.52
GAP_DRYMIX_neg4.75M_pos1.70M | 17.39
GAP_DRYMIX_neg1.70M_pos850M | 15.22
GAP_DRYMIX_neg850M_pos300M | 10.67
GAP_DRYMIX_neg300M_pos150M | 2.65
GAP_DRYMIX_neg150M_pos75M | 2.07
GAP_DRYMIX_US_75M | 5.36
GAP_DRYMIX_ULTRA_FINES | 13.63
Action Taken in task
Action | Time
This task is created by Pulse. | 1711846850000
GAP: GSD Recommendations
Downward Shift in Anode Geometric density was detected at 2024-03-31 06:16:00
Parameter | Actual Value | Recommended Value
Drymix preheater outlet coke temperature | 183.57 | Decrease to 179.19
Rhodax speed | 56.00 | Decrease to 54.00
Predicted GSD
Parameter | Predicted Value
GAP_DRYMIX_FINES_IN_FORMULA | 20
GAP_DRYMIX_GRAINS_CONTENT_IN_DRYMIX | 76.22
GAP_DRYMIX_SAND_CONTENTIN_DRYMIX | 10.12
GAP_DRYMIX_ULTRAFINE_CONTENT_IN_DRYMIX | 13.63
GAP_DRYMIX_GS_RATIO | 7.55
GAP_DRYMIX_OS_31.5M | 0
GAP_DRYMIX_neg31.5M_pos13.2M | 8.99
GAP_DRYMIX_neg13.2M_pos9.5M | 8.25
GAP_DRYMIX_neg9.5M_pos4.75M | 15.52
GAP_DRYMIX_neg4.75M_pos1.70M | 17.39
GAP_DRYMIX_neg1.70M_pos850M | 15.22
GAP_DRYMIX_neg850M_pos300M | 10.67
GAP_DRYMIX_neg300M_pos150M | 2.65
GAP_DRYMIX_neg150M_pos75M | 2.07
GAP_DRYMIX_US_75M | 5.36
GAP_DRYMIX_ULTRA_FINES | 13.63
Action Taken in task
Action | Time
GAP: GSD Recommendations
Downward Shift in Anode Geometric density was detected at 2024-03-31 05:30:50
Parameter | Actual Value | Recommended Value
Drymix preheater outlet coke temperature | 180.46 | Decrease to 179.19
Rhodax speed | 56.00 | Decrease to 54.00
Predicted GSD
Parameter | Predicted Value
GAP_DRYMIX_FINES_IN_FORMULA | 20
GAP_DRYMIX_GRAINS_CONTENT_IN_DRYMIX | 76.22
GAP_DRYMIX_SAND_CONTENTIN_DRYMIX | 10.12
GAP_DRYMIX_ULTRAFINE_CONTENT_IN_DRYMIX | 13.63
GAP_DRYMIX_GS_RATIO | 7.55
GAP_DRYMIX_OS_31.5M | 0
GAP_DRYMIX_neg31.5M_pos13.2M | 8.99
GAP_DRYMIX_neg13.2M_pos9.5M | 8.25
GAP_DRYMIX_neg9.5M_pos4.75M | 15.52
GAP_DRYMIX_neg4.75M_pos1.70M | 17.39
GAP_DRYMIX_neg1.70M_pos850M | 15.22
GAP_DRYMIX_neg850M_pos300M | 10.67
GAP_DRYMIX_neg300M_pos150M | 2.65
GAP_DRYMIX_neg150M_pos75M | 2.07
GAP_DRYMIX_US_75M | 5.36
GAP_DRYMIX_ULTRA_FINES | 13.63
Action Taken in task
Action | Time
GAP: GSD Recommendations
Downward Shift in Anode Geometric density was detected at 2024-03-31 05:00:50
Parameter | Actual Value | Recommended Value
Drymix preheater outlet coke temperature | 184.45 | Decrease to 179.19
Rhodax speed | 56.00 | Decrease to 54.00
Predicted GSD
Parameter | Predicted Value
GAP_DRYMIX_FINES_IN_FORMULA | 20
GAP_DRYMIX_GRAINS_CONTENT_IN_DRYMIX | 76.22
GAP_DRYMIX_SAND_CONTENTIN_DRYMIX | 10.12
GAP_DRYMIX_ULTRAFINE_CONTENT_IN_DRYMIX | 13.63
GAP_DRYMIX_GS_RATIO | 7.55
GAP_DRYMIX_OS_31.5M | 0
GAP_DRYMIX_neg31.5M_pos13.2M | 8.99
GAP_DRYMIX_neg13.2M_pos9.5M | 8.25
GAP_DRYMIX_neg9.5M_pos4.75M | 15.52
GAP_DRYMIX_neg4.75M_pos1.70M | 17.39
GAP_DRYMIX_neg1.70M_pos850M | 15.22
GAP_DRYMIX_neg850M_pos300M | 10.67
GAP_DRYMIX_neg300M_pos150M | 2.65
GAP_DRYMIX_neg150M_pos75M | 2.07
GAP_DRYMIX_US_75M | 5.36
GAP_DRYMIX_ULTRA_FINES | 13.63
Action Taken in task
Action | Time
GAP: GSD Recommendations
Downward Shift in Anode Geometric density was detected at 2024-03-31 02:59:00
Parameter | Actual Value | Recommended Value
Drymix preheater outlet coke temperature | 181.49 | Decrease to 179.19
Rhodax speed | 56.00 | Decrease to 54.00
Predicted GSD
Parameter | Predicted Value
GAP_DRYMIX_FINES_IN_FORMULA | 20
GAP_DRYMIX_GRAINS_CONTENT_IN_DRYMIX | 76.22
GAP_DRYMIX_SAND_CONTENTIN_DRYMIX | 10.12
GAP_DRYMIX_ULTRAFINE_CONTENT_IN_DRYMIX | 13.63
GAP_DRYMIX_GS_RATIO | 7.55
GAP_DRYMIX_OS_31.5M | 0
GAP_DRYMIX_neg31.5M_pos13.2M | 8.99
GAP_DRYMIX_neg13.2M_pos9.5M | 8.25
GAP_DRYMIX_neg9.5M_pos4.75M | 15.52
GAP_DRYMIX_neg4.75M_pos1.70M | 17.39
GAP_DRYMIX_neg1.70M_pos850M | 15.22
GAP_DRYMIX_neg850M_pos300M | 10.67
GAP_DRYMIX_neg300M_pos150M | 2.65
GAP_DRYMIX_neg150M_pos75M | 2.07
GAP_DRYMIX_US_75M | 5.36
GAP_DRYMIX_ULTRA_FINES | 13.63
Action Taken in task
Action | Time
GAP: GSD Recommendations
Downward Shift in Anode Geometric density was detected at 2024-03-30 23:24:30
Parameter | Actual Value | Recommended Value
Drymix preheater outlet coke temperature | 166.66 | Increase to 179.19
Rhodax speed | 57.00 | Decrease to 54.00
Predicted GSD
Parameter | Predicted Value
GAP_DRYMIX_FINES_IN_FORMULA | 20
GAP_DRYMIX_GRAINS_CONTENT_IN_DRYMIX | 76.22
GAP_DRYMIX_SAND_CONTENTIN_DRYMIX | 10.12
GAP_DRYMIX_ULTRAFINE_CONTENT_IN_DRYMIX | 13.63
GAP_DRYMIX_GS_RATIO | 7.55
GAP_DRYMIX_OS_31.5M | 0
GAP_DRYMIX_neg31.5M_pos13.2M | 8.99
GAP_DRYMIX_neg13.2M_pos9.5M | 8.25
GAP_DRYMIX_neg9.5M_pos4.75M | 15.52
GAP_DRYMIX_neg4.75M_pos1.70M | 17.39
GAP_DRYMIX_neg1.70M_pos850M | 15.22
GAP_DRYMIX_neg850M_pos300M | 10.67
GAP_DRYMIX_neg300M_pos150M | 2.65
GAP_DRYMIX_neg150M_pos75M | 2.07
GAP_DRYMIX_US_75M | 5.36
GAP_DRYMIX_ULTRA_FINES | 13.63
Action Taken in task
Action | Time
This task is created by Pulse. | 1711821270000
<p>Preheater temp is auto control </p><p>Rhodex Speed reduced up to optimum </p> | 2024-03-31T00:42:39.779Z
GAP: GSD Recommendations
Downward Shift in Anode Geometric density was detected at 2024-03-30 21:39:20
Parameter | Actual Value | Recommended Value
Drymix preheater outlet coke temperature | 183.99 | Decrease to 179.19
Rhodax speed | 57.00 | Decrease to 54.00
Predicted GSD
Parameter | Predicted Value
GAP_DRYMIX_FINES_IN_FORMULA | 20
GAP_DRYMIX_GRAINS_CONTENT_IN_DRYMIX | 76.22
GAP_DRYMIX_SAND_CONTENTIN_DRYMIX | 10.12
GAP_DRYMIX_ULTRAFINE_CONTENT_IN_DRYMIX | 13.63
GAP_DRYMIX_GS_RATIO | 7.55
GAP_DRYMIX_OS_31.5M | 0
GAP_DRYMIX_neg31.5M_pos13.2M | 8.99
GAP_DRYMIX_neg13.2M_pos9.5M | 8.25
GAP_DRYMIX_neg9.5M_pos4.75M | 15.52
GAP_DRYMIX_neg4.75M_pos1.70M | 17.39
GAP_DRYMIX_neg1.70M_pos850M | 15.22
GAP_DRYMIX_neg850M_pos300M | 10.67
GAP_DRYMIX_neg300M_pos150M | 2.65
GAP_DRYMIX_neg150M_pos75M | 2.07
GAP_DRYMIX_US_75M | 5.36
GAP_DRYMIX_ULTRA_FINES | 13.63
Action Taken in task
Action | Time
This task is created by Pulse. | 1711814960000
<p>Dry mix preheater outlet coke temperature running in auto control. </p><p>Rhodax speed action taken as grain level and E30 bucket elevator current.</p> | 2024-03-30T22:10:23.780Z
Akhilesh Prasad accepted the task | 2024-03-30T22:10:24.382Z
GAP: GSD Recommendations
Downward Shift in Anode Geometric density was detected at 2024-03-30 18:35:20
Parameter | Actual Value | Recommended Value
Drymix preheater outlet coke temperature | 186.18 | Decrease to 179.19
Rhodax speed | 63.00 | Decrease to 54.00
Predicted GSD
Parameter | Predicted Value
GAP_DRYMIX_FINES_IN_FORMULA | 20
GAP_DRYMIX_GRAINS_CONTENT_IN_DRYMIX | 76.22
GAP_DRYMIX_SAND_CONTENTIN_DRYMIX | 10.12
GAP_DRYMIX_ULTRAFINE_CONTENT_IN_DRYMIX | 13.63
GAP_DRYMIX_GS_RATIO | 7.55
GAP_DRYMIX_OS_31.5M | 0
GAP_DRYMIX_neg31.5M_pos13.2M | 8.99
GAP_DRYMIX_neg13.2M_pos9.5M | 8.25
GAP_DRYMIX_neg9.5M_pos4.75M | 15.52
GAP_DRYMIX_neg4.75M_pos1.70M | 17.39
GAP_DRYMIX_neg1.70M_pos850M | 15.22
GAP_DRYMIX_neg850M_pos300M | 10.67
GAP_DRYMIX_neg300M_pos150M | 2.65
GAP_DRYMIX_neg150M_pos75M | 2.07
GAP_DRYMIX_US_75M | 5.36
GAP_DRYMIX_ULTRA_FINES | 13.63
Action Taken in task
Action | Time
This task is created by Pulse. | 1711803920000
<p>Dry mix temperature running in auto control.</p><p>Rhodax speed action taken due to material does not pass, now action revert. </p> | 2024-03-30T20:43:04.140Z
Akhilesh Prasad accepted the task | 2024-03-30T20:43:06.939Z
GAP: GSD Recommendations
Downward Shift in Anode Geometric density was detected at 2024-03-30 16:18:00
Parameter | Actual Value | Recommended Value
Drymix preheater outlet coke temperature | 186.01 | Decrease to 179.19
Rhodax speed | 60.00 | Decrease to 54.00
Predicted GSD
Parameter | Predicted Value
GAP_DRYMIX_FINES_IN_FORMULA | 20
GAP_DRYMIX_GRAINS_CONTENT_IN_DRYMIX | 76.22
GAP_DRYMIX_SAND_CONTENTIN_DRYMIX | 10.12
GAP_DRYMIX_ULTRAFINE_CONTENT_IN_DRYMIX | 13.63
GAP_DRYMIX_GS_RATIO | 7.55
GAP_DRYMIX_OS_31.5M | 0
GAP_DRYMIX_neg31.5M_pos13.2M | 8.99
GAP_DRYMIX_neg13.2M_pos9.5M | 8.25
GAP_DRYMIX_neg9.5M_pos4.75M | 15.52
GAP_DRYMIX_neg4.75M_pos1.70M | 17.39
GAP_DRYMIX_neg1.70M_pos850M | 15.22
GAP_DRYMIX_neg850M_pos300M | 10.67
GAP_DRYMIX_neg300M_pos150M | 2.65
GAP_DRYMIX_neg150M_pos75M | 2.07
GAP_DRYMIX_US_75M | 5.36
GAP_DRYMIX_ULTRA_FINES | 13.63
Action Taken in task
Action | Time
GAP: GSD Recommendations
Downward Shift in Anode Geometric density was detected at 2024-03-30 12:23:40
Parameter | Actual Value | Recommended Value
Drymix preheater outlet coke temperature | 184.36 | Decrease to 179.19
Rhodax speed | 56.00 | Decrease to 54.00
Predicted GSD
Parameter | Predicted Value
GAP_DRYMIX_FINES_IN_FORMULA | 20
GAP_DRYMIX_GRAINS_CONTENT_IN_DRYMIX | 76.22
GAP_DRYMIX_SAND_CONTENTIN_DRYMIX | 10.12
GAP_DRYMIX_ULTRAFINE_CONTENT_IN_DRYMIX | 13.63
GAP_DRYMIX_GS_RATIO | 7.55
GAP_DRYMIX_OS_31.5M | 0
GAP_DRYMIX_neg31.5M_pos13.2M | 8.99
GAP_DRYMIX_neg13.2M_pos9.5M | 8.25
GAP_DRYMIX_neg9.5M_pos4.75M | 15.52
GAP_DRYMIX_neg4.75M_pos1.70M | 17.39
GAP_DRYMIX_neg1.70M_pos850M | 15.22
GAP_DRYMIX_neg850M_pos300M | 10.67
GAP_DRYMIX_neg300M_pos150M | 2.65
GAP_DRYMIX_neg150M_pos75M | 2.07
GAP_DRYMIX_US_75M | 5.36
GAP_DRYMIX_ULTRA_FINES | 13.63
Action Taken in task
Action | Time
GAP: GSD Recommendations
Downward Shift in Anode Geometric density was detected at 2024-03-30 08:08:50
Parameter | Actual Value | Recommended Value
Drymix preheater outlet coke temperature | 184.97 | Decrease to 179.19
Rhodax speed | 55.00 | Decrease to 54.00
Predicted GSD
Parameter | Predicted Value
GAP_DRYMIX_FINES_IN_FORMULA | 20
GAP_DRYMIX_GRAINS_CONTENT_IN_DRYMIX | 76.22
GAP_DRYMIX_SAND_CONTENTIN_DRYMIX | 10.12
GAP_DRYMIX_ULTRAFINE_CONTENT_IN_DRYMIX | 13.63
GAP_DRYMIX_GS_RATIO | 7.55
GAP_DRYMIX_OS_31.5M | 0
GAP_DRYMIX_neg31.5M_pos13.2M | 8.99
GAP_DRYMIX_neg13.2M_pos9.5M | 8.25
GAP_DRYMIX_neg9.5M_pos4.75M | 15.52
GAP_DRYMIX_neg4.75M_pos1.70M | 17.39
GAP_DRYMIX_neg1.70M_pos850M | 15.22
GAP_DRYMIX_neg850M_pos300M | 10.67
GAP_DRYMIX_neg300M_pos150M | 2.65
GAP_DRYMIX_neg150M_pos75M | 2.07
GAP_DRYMIX_US_75M | 5.36
GAP_DRYMIX_ULTRA_FINES | 13.63
Action Taken in task
Action | Time
GAP: GSD Recommendations
Downward Shift in Anode Geometric density was detected at 2024-03-30 01:54:20
Parameter | Actual Value | Recommended Value
Drymix preheater outlet coke temperature | 179.13 | Increase to 179.19
Rhodax speed | 56.00 | Decrease to 54.00
Predicted GSD
Parameter | Predicted Value
GAP_DRYMIX_FINES_IN_FORMULA | 20
GAP_DRYMIX_GRAINS_CONTENT_IN_DRYMIX | 76.22
GAP_DRYMIX_SAND_CONTENTIN_DRYMIX | 10.12
GAP_DRYMIX_ULTRAFINE_CONTENT_IN_DRYMIX | 13.63
GAP_DRYMIX_GS_RATIO | 7.55
GAP_DRYMIX_OS_31.5M | 0
GAP_DRYMIX_neg31.5M_pos13.2M | 8.99
GAP_DRYMIX_neg13.2M_pos9.5M | 8.25
GAP_DRYMIX_neg9.5M_pos4.75M | 15.52
GAP_DRYMIX_neg4.75M_pos1.70M | 17.39
GAP_DRYMIX_neg1.70M_pos850M | 15.22
GAP_DRYMIX_neg850M_pos300M | 10.67
GAP_DRYMIX_neg300M_pos150M | 2.65
GAP_DRYMIX_neg150M_pos75M | 2.07
GAP_DRYMIX_US_75M | 5.36
GAP_DRYMIX_ULTRA_FINES | 13.63
Action Taken in task
Action | Time
GAP: GSD Recommendations
Downward Shift in Anode Geometric density was detected at 2024-03-30 00:32:50
Parameter | Actual Value | Recommended Value
Drymix preheater outlet coke temperature | 180.16 | Decrease to 179.19
Rhodax speed | 56.00 | Decrease to 54.00
Predicted GSD
Parameter | Predicted Value
GAP_DRYMIX_FINES_IN_FORMULA | 20
GAP_DRYMIX_GRAINS_CONTENT_IN_DRYMIX | 76.22
GAP_DRYMIX_SAND_CONTENTIN_DRYMIX | 10.12
GAP_DRYMIX_ULTRAFINE_CONTENT_IN_DRYMIX | 13.63
GAP_DRYMIX_GS_RATIO | 7.55
GAP_DRYMIX_OS_31.5M | 0
GAP_DRYMIX_neg31.5M_pos13.2M | 8.99
GAP_DRYMIX_neg13.2M_pos9.5M | 8.25
GAP_DRYMIX_neg9.5M_pos4.75M | 15.52
GAP_DRYMIX_neg4.75M_pos1.70M | 17.39
GAP_DRYMIX_neg1.70M_pos850M | 15.22
GAP_DRYMIX_neg850M_pos300M | 10.67
GAP_DRYMIX_neg300M_pos150M | 2.65
GAP_DRYMIX_neg150M_pos75M | 2.07
GAP_DRYMIX_US_75M | 5.36
GAP_DRYMIX_ULTRA_FINES | 13.63
Action Taken in task
Action | Time
This task is created by Pulse. | 1711738970000
GAP: GSD Recommendations
Downward Shift in Anode Geometric density was detected at 2024-03-29 22:03:10
Parameter | Actual Value | Recommended Value
Drymix preheater outlet coke temperature | 176.03 | Increase to 179.19
Rhodax speed | 56.00 | Decrease to 54.00
Predicted GSD
Parameter | Predicted Value
GAP_DRYMIX_FINES_IN_FORMULA | 20
GAP_DRYMIX_GRAINS_CONTENT_IN_DRYMIX | 76.22
GAP_DRYMIX_SAND_CONTENTIN_DRYMIX | 10.12
GAP_DRYMIX_ULTRAFINE_CONTENT_IN_DRYMIX | 13.63
GAP_DRYMIX_GS_RATIO | 7.55
GAP_DRYMIX_OS_31.5M | 0
GAP_DRYMIX_neg31.5M_pos13.2M | 8.99
GAP_DRYMIX_neg13.2M_pos9.5M | 8.25
GAP_DRYMIX_neg9.5M_pos4.75M | 15.52
GAP_DRYMIX_neg4.75M_pos1.70M | 17.39
GAP_DRYMIX_neg1.70M_pos850M | 15.22
GAP_DRYMIX_neg850M_pos300M | 10.67
GAP_DRYMIX_neg300M_pos150M | 2.65
GAP_DRYMIX_neg150M_pos75M | 2.07
GAP_DRYMIX_US_75M | 5.36
GAP_DRYMIX_ULTRA_FINES | 13.63
Action Taken in task
Action | Time
This task is created by Pulse. | 1711729990000
<p>Density not increased after Drymix Preheater temperature increased to 185'C then pitch % increased from 13.20 to 13.65% so density increased upto 1.645</p> | 2024-03-29T22:25:56.521Z
Sushil Yadav completed this task | 2024-03-29T22:26:05.648Z
GAP: GSD Recommendations
Downward Shift in Anode Geometric density was detected at 2024-03-29 17:33:50
Parameter | Actual Value | Recommended Value
Drymix preheater outlet coke temperature | 184.92 | Decrease to 179.19
Rhodax speed | 56.00 | Decrease to 54.00
Predicted GSD
Parameter | Predicted Value
GAP_DRYMIX_FINES_IN_FORMULA | 20
GAP_DRYMIX_GRAINS_CONTENT_IN_DRYMIX | 76.22
GAP_DRYMIX_SAND_CONTENTIN_DRYMIX | 10.12
GAP_DRYMIX_ULTRAFINE_CONTENT_IN_DRYMIX | 13.63
GAP_DRYMIX_GS_RATIO | 7.55
GAP_DRYMIX_OS_31.5M | 0
GAP_DRYMIX_neg31.5M_pos13.2M | 8.99
GAP_DRYMIX_neg13.2M_pos9.5M | 8.25
GAP_DRYMIX_neg9.5M_pos4.75M | 15.52
GAP_DRYMIX_neg4.75M_pos1.70M | 17.39
GAP_DRYMIX_neg1.70M_pos850M | 15.22
GAP_DRYMIX_neg850M_pos300M | 10.67
GAP_DRYMIX_neg300M_pos150M | 2.65
GAP_DRYMIX_neg150M_pos75M | 2.07
GAP_DRYMIX_US_75M | 5.36
GAP_DRYMIX_ULTRA_FINES | 13.63
Action Taken in task
Action | Time
GAP: GSD Recommendations
Downward Shift in Anode Geometric density was detected at 2024-03-29 05:06:10
Parameter | Actual Value | Recommended Value
Drymix preheater outlet coke temperature | 168.44 | Increase to 179.19
Rhodax speed | 58.00 | Decrease to 54.00
Predicted GSD
Parameter | Predicted Value
GAP_DRYMIX_FINES_IN_FORMULA | 20
GAP_DRYMIX_GRAINS_CONTENT_IN_DRYMIX | 76.22
GAP_DRYMIX_SAND_CONTENTIN_DRYMIX | 10.12
GAP_DRYMIX_ULTRAFINE_CONTENT_IN_DRYMIX | 13.63
GAP_DRYMIX_GS_RATIO | 7.55
GAP_DRYMIX_OS_31.5M | 0
GAP_DRYMIX_neg31.5M_pos13.2M | 8.99
GAP_DRYMIX_neg13.2M_pos9.5M | 8.25
GAP_DRYMIX_neg9.5M_pos4.75M | 15.52
GAP_DRYMIX_neg4.75M_pos1.70M | 17.39
GAP_DRYMIX_neg1.70M_pos850M | 15.22
GAP_DRYMIX_neg850M_pos300M | 10.67
GAP_DRYMIX_neg300M_pos150M | 2.65
GAP_DRYMIX_neg150M_pos75M | 2.07
GAP_DRYMIX_US_75M | 5.36
GAP_DRYMIX_ULTRA_FINES | 13.63
Action Taken in task
Action | Time
This task is created by Pulse. | 1711668970000
<p>Dry mix temp running in auto control.</p><p>Rhodax speed action taken as grain level.</p> | 2024-03-29T05:35:07.323Z
Akhilesh Prasad accepted the task | 2024-03-29T05:35:17.496Z
GAP: GSD Recommendations
Downward Shift in Anode Geometric density was detected at 2024-03-29 01:51:50
Parameter | Actual Value | Recommended Value
Drymix preheater outlet coke temperature | 186.01 | Decrease to 179.19
Rhodax speed | 58.00 | Decrease to 54.00
Predicted GSD
Parameter | Predicted Value
GAP_DRYMIX_FINES_IN_FORMULA | 20
GAP_DRYMIX_GRAINS_CONTENT_IN_DRYMIX | 76.22
GAP_DRYMIX_SAND_CONTENTIN_DRYMIX | 10.12
GAP_DRYMIX_ULTRAFINE_CONTENT_IN_DRYMIX | 13.63
GAP_DRYMIX_GS_RATIO | 7.55
GAP_DRYMIX_OS_31.5M | 0
GAP_DRYMIX_neg31.5M_pos13.2M | 8.99
GAP_DRYMIX_neg13.2M_pos9.5M | 8.25
GAP_DRYMIX_neg9.5M_pos4.75M | 15.52
GAP_DRYMIX_neg4.75M_pos1.70M | 17.39
GAP_DRYMIX_neg1.70M_pos850M | 15.22
GAP_DRYMIX_neg850M_pos300M | 10.67
GAP_DRYMIX_neg300M_pos150M | 2.65
GAP_DRYMIX_neg150M_pos75M | 2.07
GAP_DRYMIX_US_75M | 5.36
GAP_DRYMIX_ULTRA_FINES | 13.63
Action Taken in task
Action | Time
This task is created by Pulse. | 1711657310000
<p>Dry mix temp running in auto control.</p><p>Rhodax speed action taken as grain level.</p> | 2024-03-29T05:20:41.067Z
Akhilesh Prasad accepted the task | 2024-03-29T05:20:47.763Z
GAP: GSD Recommendations
Downward Shift in Anode Geometric density was detected at 2024-03-28 22:07:30
Parameter | Actual Value | Recommended Value
Drymix preheater outlet coke temperature | 184.46 | Decrease to 179.19
Rhodax speed | 58.00 | Decrease to 54.00
Predicted GSD
Parameter | Predicted Value
GAP_DRYMIX_FINES_IN_FORMULA | 20
GAP_DRYMIX_GRAINS_CONTENT_IN_DRYMIX | 76.22
GAP_DRYMIX_SAND_CONTENTIN_DRYMIX | 10.12
GAP_DRYMIX_ULTRAFINE_CONTENT_IN_DRYMIX | 13.63
GAP_DRYMIX_GS_RATIO | 7.55
GAP_DRYMIX_OS_31.5M | 0
GAP_DRYMIX_neg31.5M_pos13.2M | 8.99
GAP_DRYMIX_neg13.2M_pos9.5M | 8.25
GAP_DRYMIX_neg9.5M_pos4.75M | 15.52
GAP_DRYMIX_neg4.75M_pos1.70M | 17.39
GAP_DRYMIX_neg1.70M_pos850M | 15.22
GAP_DRYMIX_neg850M_pos300M | 10.67
GAP_DRYMIX_neg300M_pos150M | 2.65
GAP_DRYMIX_neg150M_pos75M | 2.07
GAP_DRYMIX_US_75M | 5.36
GAP_DRYMIX_ULTRA_FINES | 13.63
Action Taken in task
Action | Time
This task is created by Pulse. | 1711643850000
<p>Dry mix temp running in auto control. </p><p>Rhodax speed action taken as grain level. </p> | 2024-03-29T05:30:53.650Z
Akhilesh Prasad accepted this task | 2024-03-29T05:30:55.621Z
GAP: GSD Recommendations
Downward Shift in Anode Geometric density was detected at 2024-03-28 13:23:10
Parameter | Actual Value | Recommended Value
Drymix preheater outlet coke temperature | 181.85 | Decrease to 179.19
Rhodax speed | 56.00 | Decrease to 54.00
Predicted GSD
Parameter | Predicted Value
GAP_DRYMIX_FINES_IN_FORMULA | 20
GAP_DRYMIX_GRAINS_CONTENT_IN_DRYMIX | 76.22
GAP_DRYMIX_SAND_CONTENTIN_DRYMIX | 10.12
GAP_DRYMIX_ULTRAFINE_CONTENT_IN_DRYMIX | 13.63
GAP_DRYMIX_GS_RATIO | 7.55
GAP_DRYMIX_OS_31.5M | 0
GAP_DRYMIX_neg31.5M_pos13.2M | 8.99
GAP_DRYMIX_neg13.2M_pos9.5M | 8.25
GAP_DRYMIX_neg9.5M_pos4.75M | 15.52
GAP_DRYMIX_neg4.75M_pos1.70M | 17.39
GAP_DRYMIX_neg1.70M_pos850M | 15.22
GAP_DRYMIX_neg850M_pos300M | 10.67
GAP_DRYMIX_neg300M_pos150M | 2.65
GAP_DRYMIX_neg150M_pos75M | 2.07
GAP_DRYMIX_US_75M | 5.36
GAP_DRYMIX_ULTRA_FINES | 13.63
Action Taken in task
Action | Time
This task is created by Pulse. | 1711612390000
<p>Rhodax speed decreased at arround 09:00am</p><p>After Rhodax speed set to 54 from 56 then grains forming going to downward </p> | 2024-03-28T13:45:27.354Z
GAP: GSD Recommendations
Downward Shift in Anode Geometric density was detected at 2024-03-28 08:21:20
Parameter | Actual Value | Recommended Value
Drymix preheater outlet coke temperature | 184.20 | Decrease to 179.19
Rhodax speed | 56.00 | Decrease to 54.00
Predicted GSD
Parameter | Predicted Value
GAP_DRYMIX_FINES_IN_FORMULA | 20
GAP_DRYMIX_GRAINS_CONTENT_IN_DRYMIX | 76.22
GAP_DRYMIX_SAND_CONTENTIN_DRYMIX | 10.12
GAP_DRYMIX_ULTRAFINE_CONTENT_IN_DRYMIX | 13.63
GAP_DRYMIX_GS_RATIO | 7.55
GAP_DRYMIX_OS_31.5M | 0
GAP_DRYMIX_neg31.5M_pos13.2M | 8.99
GAP_DRYMIX_neg13.2M_pos9.5M | 8.25
GAP_DRYMIX_neg9.5M_pos4.75M | 15.52
GAP_DRYMIX_neg4.75M_pos1.70M | 17.39
GAP_DRYMIX_neg1.70M_pos850M | 15.22
GAP_DRYMIX_neg850M_pos300M | 10.67
GAP_DRYMIX_neg300M_pos150M | 2.65
GAP_DRYMIX_neg150M_pos75M | 2.07
GAP_DRYMIX_US_75M | 5.36
GAP_DRYMIX_ULTRA_FINES | 13.63
Action Taken in task
Action | Time
This task is created by Pulse. | 1711594280000
GAP: GSD Recommendations
Downward Shift in Anode Geometric density was detected at 2024-03-28 07:19:10
Parameter | Actual Value | Recommended Value
Drymix preheater outlet coke temperature | 185.10 | Decrease to 179.19
Rhodax speed | 56.00 | Decrease to 54.00
Predicted GSD
Parameter | Predicted Value
GAP_DRYMIX_FINES_IN_FORMULA | 20
GAP_DRYMIX_GRAINS_CONTENT_IN_DRYMIX | 76.22
GAP_DRYMIX_SAND_CONTENTIN_DRYMIX | 10.12
GAP_DRYMIX_ULTRAFINE_CONTENT_IN_DRYMIX | 13.63
GAP_DRYMIX_GS_RATIO | 7.55
GAP_DRYMIX_OS_31.5M | 0
GAP_DRYMIX_neg31.5M_pos13.2M | 8.99
GAP_DRYMIX_neg13.2M_pos9.5M | 8.25
GAP_DRYMIX_neg9.5M_pos4.75M | 15.52
GAP_DRYMIX_neg4.75M_pos1.70M | 17.39
GAP_DRYMIX_neg1.70M_pos850M | 15.22
GAP_DRYMIX_neg850M_pos300M | 10.67
GAP_DRYMIX_neg300M_pos150M | 2.65
GAP_DRYMIX_neg150M_pos75M | 2.07
GAP_DRYMIX_US_75M | 5.36
GAP_DRYMIX_ULTRA_FINES | 13.63
Action Taken in task
Action | Time
This task is created by Pulse. | 1711590550000
<p>After Rhodax speed set to 54 from 56 then grains forming going to downward </p> | 2024-03-28T12:33:16.879Z
Sushil Yadav completed this task | 2024-03-28T12:33:19.342Z
Sushil Yadav marked task as incomplete | 2024-03-28T12:33:23.412Z
Sushil Yadav completed this task | 2024-03-28T14:43:17.095Z
GAP: GSD Recommendations
Downward Shift in Anode Geometric density was detected at 2024-03-28 07:04:00
Parameter | Actual Value | Recommended Value
Drymix preheater outlet coke temperature | 181.73 | Decrease to 179.19
Rhodax speed | 56.00 | Decrease to 54.00
Predicted GSD
Parameter | Predicted Value
GAP_DRYMIX_FINES_IN_FORMULA | 20
GAP_DRYMIX_GRAINS_CONTENT_IN_DRYMIX | 76.22
GAP_DRYMIX_SAND_CONTENTIN_DRYMIX | 10.12
GAP_DRYMIX_ULTRAFINE_CONTENT_IN_DRYMIX | 13.63
GAP_DRYMIX_GS_RATIO | 7.55
GAP_DRYMIX_OS_31.5M | 0
GAP_DRYMIX_neg31.5M_pos13.2M | 8.99
GAP_DRYMIX_neg13.2M_pos9.5M | 8.25
GAP_DRYMIX_neg9.5M_pos4.75M | 15.52
GAP_DRYMIX_neg4.75M_pos1.70M | 17.39
GAP_DRYMIX_neg1.70M_pos850M | 15.22
GAP_DRYMIX_neg850M_pos300M | 10.67
GAP_DRYMIX_neg300M_pos150M | 2.65
GAP_DRYMIX_neg150M_pos75M | 2.07
GAP_DRYMIX_US_75M | 5.36
GAP_DRYMIX_ULTRA_FINES | 13.63
Action Taken in task
Action | Time
This task is created by Pulse. | 1711589640000
<p>After Rhodax speed set to 54 from 56 then grains forming going to downward </p> | 2024-03-28T12:32:46.910Z
GAP: GSD Recommendations
Downward Shift in Anode Geometric density was detected at 2024-03-28 06:48:20
Parameter | Actual Value | Recommended Value
Drymix preheater outlet coke temperature | 185.04 | Decrease to 179.19
Rhodax speed | 56.00 | Decrease to 54.00
Predicted GSD
Parameter | Predicted Value
GAP_DRYMIX_FINES_IN_FORMULA | 20
GAP_DRYMIX_GRAINS_CONTENT_IN_DRYMIX | 76.22
GAP_DRYMIX_SAND_CONTENTIN_DRYMIX | 10.12
GAP_DRYMIX_ULTRAFINE_CONTENT_IN_DRYMIX | 13.63
GAP_DRYMIX_GS_RATIO | 7.55
GAP_DRYMIX_OS_31.5M | 0
GAP_DRYMIX_neg31.5M_pos13.2M | 8.99
GAP_DRYMIX_neg13.2M_pos9.5M | 8.25
GAP_DRYMIX_neg9.5M_pos4.75M | 15.52
GAP_DRYMIX_neg4.75M_pos1.70M | 17.39
GAP_DRYMIX_neg1.70M_pos850M | 15.22
GAP_DRYMIX_neg850M_pos300M | 10.67
GAP_DRYMIX_neg300M_pos150M | 2.65
GAP_DRYMIX_neg150M_pos75M | 2.07
GAP_DRYMIX_US_75M | 5.36
GAP_DRYMIX_ULTRA_FINES | 13.63
Action Taken in task
Action | Time
This task is created by Pulse. | 1711588700000
<p>After Rhodax speed set to 54 from 56 then grains forming going to downward </p> | 2024-03-28T12:34:40.807Z
GAP: GSD Recommendations
Downward Shift in Anode Geometric density was detected at 2024-03-27 23:43:00
Parameter | Actual Value | Recommended Value
Drymix preheater outlet coke temperature | 182.52 | Decrease to 179.19
Rhodax speed | 56.00 | Decrease to 54.00
Predicted GSD
Parameter | Predicted Value
GAP_DRYMIX_FINES_IN_FORMULA | 20
GAP_DRYMIX_GRAINS_CONTENT_IN_DRYMIX | 76.22
GAP_DRYMIX_SAND_CONTENTIN_DRYMIX | 10.12
GAP_DRYMIX_ULTRAFINE_CONTENT_IN_DRYMIX | 13.63
GAP_DRYMIX_GS_RATIO | 7.55
GAP_DRYMIX_OS_31.5M | 0
GAP_DRYMIX_neg31.5M_pos13.2M | 8.99
GAP_DRYMIX_neg13.2M_pos9.5M | 8.25
GAP_DRYMIX_neg9.5M_pos4.75M | 15.52
GAP_DRYMIX_neg4.75M_pos1.70M | 17.39
GAP_DRYMIX_neg1.70M_pos850M | 15.22
GAP_DRYMIX_neg850M_pos300M | 10.67
GAP_DRYMIX_neg300M_pos150M | 2.65
GAP_DRYMIX_neg150M_pos75M | 2.07
GAP_DRYMIX_US_75M | 5.36
GAP_DRYMIX_ULTRA_FINES | 13.63
Action Taken in task
Action | Time
GAP: GSD Recommendations
Downward Shift in Anode Geometric density was detected at 2024-03-27 22:58:10
Parameter | Actual Value | Recommended Value
Drymix preheater outlet coke temperature | 176.44 | Increase to 179.19
Rhodax speed | 56.00 | Decrease to 54.00
Predicted GSD
Parameter | Predicted Value
GAP_DRYMIX_FINES_IN_FORMULA | 20
GAP_DRYMIX_GRAINS_CONTENT_IN_DRYMIX | 76.22
GAP_DRYMIX_SAND_CONTENTIN_DRYMIX | 10.12
GAP_DRYMIX_ULTRAFINE_CONTENT_IN_DRYMIX | 13.63
GAP_DRYMIX_GS_RATIO | 7.55
GAP_DRYMIX_OS_31.5M | 0
GAP_DRYMIX_neg31.5M_pos13.2M | 8.99
GAP_DRYMIX_neg13.2M_pos9.5M | 8.25
GAP_DRYMIX_neg9.5M_pos4.75M | 15.52
GAP_DRYMIX_neg4.75M_pos1.70M | 17.39
GAP_DRYMIX_neg1.70M_pos850M | 15.22
GAP_DRYMIX_neg850M_pos300M | 10.67
GAP_DRYMIX_neg300M_pos150M | 2.65
GAP_DRYMIX_neg150M_pos75M | 2.07
GAP_DRYMIX_US_75M | 5.36
GAP_DRYMIX_ULTRA_FINES | 13.63
Action Taken in task
Action | Time
GAP: GSD Recommendations
Downward Shift in Anode Geometric density was detected at 2024-03-27 17:13:50
Parameter | Actual Value | Recommended Value
Drymix preheater outlet coke temperature | 163.54 | Increase to 179.19
Rhodax speed | 57.00 | Decrease to 54.00
Predicted GSD
Parameter | Predicted Value
GAP_DRYMIX_FINES_IN_FORMULA | 20
GAP_DRYMIX_GRAINS_CONTENT_IN_DRYMIX | 76.22
GAP_DRYMIX_SAND_CONTENTIN_DRYMIX | 10.12
GAP_DRYMIX_ULTRAFINE_CONTENT_IN_DRYMIX | 13.63
GAP_DRYMIX_GS_RATIO | 7.55
GAP_DRYMIX_OS_31.5M | 0
GAP_DRYMIX_neg31.5M_pos13.2M | 8.99
GAP_DRYMIX_neg13.2M_pos9.5M | 8.25
GAP_DRYMIX_neg9.5M_pos4.75M | 15.52
GAP_DRYMIX_neg4.75M_pos1.70M | 17.39
GAP_DRYMIX_neg1.70M_pos850M | 15.22
GAP_DRYMIX_neg850M_pos300M | 10.67
GAP_DRYMIX_neg300M_pos150M | 2.65
GAP_DRYMIX_neg150M_pos75M | 2.07
GAP_DRYMIX_US_75M | 5.36
GAP_DRYMIX_ULTRA_FINES | 13.63
Action Taken in task
Action | Time
This task is created by Pulse. | 1711539830000
<p>GA density increased after drymix paste temperature increase and coke blending set </p> | 2024-03-28T00:45:11.312Z
Sushil Yadav completed this task | 2024-03-28T00:45:16.608Z
GAP: GSD Recommendations
Downward Shift in Anode Geometric density was detected at 2024-03-27 16:29:00
Parameter | Actual Value | Recommended Value
Drymix preheater outlet coke temperature | 185.33 | Decrease to 179.19
Rhodax speed | 57.00 | Decrease to 54.00
Predicted GSD
Parameter | Predicted Value
GAP_DRYMIX_FINES_IN_FORMULA | 20
GAP_DRYMIX_GRAINS_CONTENT_IN_DRYMIX | 76.22
GAP_DRYMIX_SAND_CONTENTIN_DRYMIX | 10.12
GAP_DRYMIX_ULTRAFINE_CONTENT_IN_DRYMIX | 13.63
GAP_DRYMIX_GS_RATIO | 7.55
GAP_DRYMIX_OS_31.5M | 0
GAP_DRYMIX_neg31.5M_pos13.2M | 8.99
GAP_DRYMIX_neg13.2M_pos9.5M | 8.25
GAP_DRYMIX_neg9.5M_pos4.75M | 15.52
GAP_DRYMIX_neg4.75M_pos1.70M | 17.39
GAP_DRYMIX_neg1.70M_pos850M | 15.22
GAP_DRYMIX_neg850M_pos300M | 10.67
GAP_DRYMIX_neg300M_pos150M | 2.65
GAP_DRYMIX_neg150M_pos75M | 2.07
GAP_DRYMIX_US_75M | 5.36
GAP_DRYMIX_ULTRA_FINES | 13.63
Action Taken in task
Action | Time
This task is created by Pulse. | 1711537140000
Sushil Yadav completed this task | 2024-03-28T00:43:35.543Z
GAP: GSD Recommendations
Downward Shift in Anode Geometric density was detected at 2024-03-27 12:58:10
Parameter | Actual Value | Recommended Value
Drymix preheater outlet coke temperature | 169.66 | Increase to 179.19
Rhodax speed | 57.00 | Decrease to 54.00
Predicted GSD
Parameter | Predicted Value
GAP_DRYMIX_FINES_IN_FORMULA | 20
GAP_DRYMIX_GRAINS_CONTENT_IN_DRYMIX | 76.22
GAP_DRYMIX_SAND_CONTENTIN_DRYMIX | 10.12
GAP_DRYMIX_ULTRAFINE_CONTENT_IN_DRYMIX | 13.63
GAP_DRYMIX_GS_RATIO | 7.55
GAP_DRYMIX_OS_31.5M | 0
GAP_DRYMIX_neg31.5M_pos13.2M | 8.99
GAP_DRYMIX_neg13.2M_pos9.5M | 8.25
GAP_DRYMIX_neg9.5M_pos4.75M | 15.52
GAP_DRYMIX_neg4.75M_pos1.70M | 17.39
GAP_DRYMIX_neg1.70M_pos850M | 15.22
GAP_DRYMIX_neg850M_pos300M | 10.67
GAP_DRYMIX_neg300M_pos150M | 2.65
GAP_DRYMIX_neg150M_pos75M | 2.07
GAP_DRYMIX_US_75M | 5.36
GAP_DRYMIX_ULTRA_FINES | 13.63
Action Taken in task
Action | Time
GAP: GSD Recommendations
Downward Shift in Anode Geometric density was detected at 2024-03-27 07:12:40
Parameter | Actual Value | Recommended Value
Drymix preheater outlet coke temperature | 179.93 | Decrease to 179.19
Rhodax speed | 55.00 | Decrease to 54.00
Predicted GSD
Parameter | Predicted Value
GAP_DRYMIX_FINES_IN_FORMULA | 20
GAP_DRYMIX_GRAINS_CONTENT_IN_DRYMIX | 76.22
GAP_DRYMIX_SAND_CONTENTIN_DRYMIX | 10.12
GAP_DRYMIX_ULTRAFINE_CONTENT_IN_DRYMIX | 13.63
GAP_DRYMIX_GS_RATIO | 7.55
GAP_DRYMIX_OS_31.5M | 0
GAP_DRYMIX_neg31.5M_pos13.2M | 8.99
GAP_DRYMIX_neg13.2M_pos9.5M | 8.25
GAP_DRYMIX_neg9.5M_pos4.75M | 15.52
GAP_DRYMIX_neg4.75M_pos1.70M | 17.39
GAP_DRYMIX_neg1.70M_pos850M | 15.22
GAP_DRYMIX_neg850M_pos300M | 10.67
GAP_DRYMIX_neg300M_pos150M | 2.65
GAP_DRYMIX_neg150M_pos75M | 2.07
GAP_DRYMIX_US_75M | 5.36
GAP_DRYMIX_ULTRA_FINES | 13.63
Action Taken in task
Action | Time
This task is created by Pulse. | 1711503760000
<p>Rhodex Speed decreased 55 to 54 density increased</p> | 2024-03-27T08:24:39.976Z
GAP: GSD Recommendations
Downward Shift in Anode Geometric density was detected at 2024-03-27 06:57:30
Parameter | Actual Value | Recommended Value
Drymix preheater outlet coke temperature | 184.25 | Decrease to 179.19
Rhodax speed | 55.00 | Decrease to 54.00
Predicted GSD
Parameter | Predicted Value
GAP_DRYMIX_FINES_IN_FORMULA | 20
GAP_DRYMIX_GRAINS_CONTENT_IN_DRYMIX | 76.22
GAP_DRYMIX_SAND_CONTENTIN_DRYMIX | 10.12
GAP_DRYMIX_ULTRAFINE_CONTENT_IN_DRYMIX | 13.63
GAP_DRYMIX_GS_RATIO | 7.55
GAP_DRYMIX_OS_31.5M | 0
GAP_DRYMIX_neg31.5M_pos13.2M | 8.99
GAP_DRYMIX_neg13.2M_pos9.5M | 8.25
GAP_DRYMIX_neg9.5M_pos4.75M | 15.52
GAP_DRYMIX_neg4.75M_pos1.70M | 17.39
GAP_DRYMIX_neg1.70M_pos850M | 15.22
GAP_DRYMIX_neg850M_pos300M | 10.67
GAP_DRYMIX_neg300M_pos150M | 2.65
GAP_DRYMIX_neg150M_pos75M | 2.07
GAP_DRYMIX_US_75M | 5.36
GAP_DRYMIX_ULTRA_FINES | 13.63
Action Taken in task
Action | Time
GAP: GSD Recommendations
Downward Shift in Anode Geometric density was detected at 2024-03-27 06:27:40
Parameter | Actual Value | Recommended Value
Drymix preheater outlet coke temperature | 186.43 | Decrease to 179.19
Rhodax speed | 55.00 | Decrease to 54.00
Predicted GSD
Parameter | Predicted Value
GAP_DRYMIX_FINES_IN_FORMULA | 20
GAP_DRYMIX_GRAINS_CONTENT_IN_DRYMIX | 76.22
GAP_DRYMIX_SAND_CONTENTIN_DRYMIX | 10.12
GAP_DRYMIX_ULTRAFINE_CONTENT_IN_DRYMIX | 13.63
GAP_DRYMIX_GS_RATIO | 7.55
GAP_DRYMIX_OS_31.5M | 0
GAP_DRYMIX_neg31.5M_pos13.2M | 8.99
GAP_DRYMIX_neg13.2M_pos9.5M | 8.25
GAP_DRYMIX_neg9.5M_pos4.75M | 15.52
GAP_DRYMIX_neg4.75M_pos1.70M | 17.39
GAP_DRYMIX_neg1.70M_pos850M | 15.22
GAP_DRYMIX_neg850M_pos300M | 10.67
GAP_DRYMIX_neg300M_pos150M | 2.65
GAP_DRYMIX_neg150M_pos75M | 2.07
GAP_DRYMIX_US_75M | 5.36
GAP_DRYMIX_ULTRA_FINES | 13.63
Action Taken in task
Action | Time
GAP: GSD Recommendations
Downward Shift in Anode Geometric density was detected at 2024-03-27 05:57:50
Parameter | Actual Value | Recommended Value
Drymix preheater outlet coke temperature | 179.83 | Decrease to 179.19
Rhodax speed | 55.00 | Decrease to 54.00
Predicted GSD
Parameter | Predicted Value
GAP_DRYMIX_FINES_IN_FORMULA | 20
GAP_DRYMIX_GRAINS_CONTENT_IN_DRYMIX | 76.22
GAP_DRYMIX_SAND_CONTENTIN_DRYMIX | 10.12
GAP_DRYMIX_ULTRAFINE_CONTENT_IN_DRYMIX | 13.63
GAP_DRYMIX_GS_RATIO | 7.55
GAP_DRYMIX_OS_31.5M | 0
GAP_DRYMIX_neg31.5M_pos13.2M | 8.99
GAP_DRYMIX_neg13.2M_pos9.5M | 8.25
GAP_DRYMIX_neg9.5M_pos4.75M | 15.52
GAP_DRYMIX_neg4.75M_pos1.70M | 17.39
GAP_DRYMIX_neg1.70M_pos850M | 15.22
GAP_DRYMIX_neg850M_pos300M | 10.67
GAP_DRYMIX_neg300M_pos150M | 2.65
GAP_DRYMIX_neg150M_pos75M | 2.07
GAP_DRYMIX_US_75M | 5.36
GAP_DRYMIX_ULTRA_FINES | 13.63
Action Taken in task
Action | Time
GAP: GSD Recommendations
Downward Shift in Anode Geometric density was detected at 2024-03-26 22:06:30
Parameter | Actual Value | Recommended Value
Ball mill main motor current | 20.53 | Decrease to 20.24
Ball mill speed measurement | 100.52 | Decrease to 97.86
TSV-1 speed | 62.50 | Increase to 74.00
Drymix preheater outlet coke temperature | 183.45 | Decrease to 179.19
Rhodax speed | 55.00 | Decrease to 54.00
Predicted GSD
Parameter | Predicted Value
GAP_DRYMIX_FINES_IN_FORMULA | 20
GAP_DRYMIX_GRAINS_CONTENT_IN_DRYMIX | 76.22
GAP_DRYMIX_SAND_CONTENTIN_DRYMIX | 10.12
GAP_DRYMIX_ULTRAFINE_CONTENT_IN_DRYMIX | 13.63
GAP_DRYMIX_GS_RATIO | 7.55
GAP_DRYMIX_OS_31.5M | 0
GAP_DRYMIX_neg31.5M_pos13.2M | 8.99
GAP_DRYMIX_neg13.2M_pos9.5M | 8.25
GAP_DRYMIX_neg9.5M_pos4.75M | 15.52
GAP_DRYMIX_neg4.75M_pos1.70M | 17.39
GAP_DRYMIX_neg1.70M_pos850M | 15.22
GAP_DRYMIX_neg850M_pos300M | 10.67
GAP_DRYMIX_neg300M_pos150M | 2.65
GAP_DRYMIX_neg150M_pos75M | 2.07
GAP_DRYMIX_US_75M | 5.36
GAP_DRYMIX_ULTRA_FINES | 13.63
Action Taken in task
Action | Time
This task is created by Pulse. | 1711470990000
<p>Tsv-1 speed is PID Control and preheater temperature is downward </p> | 2024-03-26T22:32:02.806Z
Rahul Kumar completed this task | 2024-03-26T22:32:06.797Z
GAP: GSD Recommendations
Downward Shift in Anode Geometric density was detected at 2024-03-25 18:59:10
Parameter | Actual Value | Recommended Value
Ball mill main motor current | 20.64 | Decrease to 20.24
Ball mill speed measurement | 101.03 | Decrease to 97.86
TSV-1 speed | 52.00 | Increase to 74.00
Drymix preheater outlet coke temperature | 182.59 | Decrease to 179.19
Rhodax speed | 58.00 | Decrease to 54.00
Predicted GSD
Parameter | Predicted Value
GAP_DRYMIX_FINES_IN_FORMULA | 20
GAP_DRYMIX_GRAINS_CONTENT_IN_DRYMIX | 76.22
GAP_DRYMIX_SAND_CONTENTIN_DRYMIX | 10.12
GAP_DRYMIX_ULTRAFINE_CONTENT_IN_DRYMIX | 13.63
GAP_DRYMIX_GS_RATIO | 7.55
GAP_DRYMIX_OS_31.5M | 0
GAP_DRYMIX_neg31.5M_pos13.2M | 8.99
GAP_DRYMIX_neg13.2M_pos9.5M | 8.25
GAP_DRYMIX_neg9.5M_pos4.75M | 15.52
GAP_DRYMIX_neg4.75M_pos1.70M | 17.39
GAP_DRYMIX_neg1.70M_pos850M | 15.22
GAP_DRYMIX_neg850M_pos300M | 10.67
GAP_DRYMIX_neg300M_pos150M | 2.65
GAP_DRYMIX_neg150M_pos75M | 2.07
GAP_DRYMIX_US_75M | 5.36
GAP_DRYMIX_ULTRA_FINES | 13.63
Action Taken in task
Action | Time
This task is created by Pulse. | 1711373350000
<p>Rhodax speed decreased but grains forming is going to downward then increased</p> | 2024-03-25T19:20:47.559Z
Sushil Yadav completed this task | 2024-03-25T19:20:51.343Z
Sushil Yadav accepted this task | 2024-03-25T19:20:52.588Z
GAP: GSD Recommendations
Downward Shift in Anode Geometric density was detected at 2024-03-25 15:59:10
Parameter | Actual Value | Recommended Value
Ball mill main motor current | 20.34 | Decrease to 20.24
Ball mill speed measurement | 98.65 | Decrease to 97.86
TSV-1 speed | 67.00 | Increase to 74.00
Drymix preheater outlet coke temperature | 184.63 | Decrease to 179.19
Rhodax speed | 56.00 | Decrease to 54.00
Predicted GSD
Parameter | Predicted Value
GAP_DRYMIX_FINES_IN_FORMULA | 20
GAP_DRYMIX_GRAINS_CONTENT_IN_DRYMIX | 76.22
GAP_DRYMIX_SAND_CONTENTIN_DRYMIX | 10.12
GAP_DRYMIX_ULTRAFINE_CONTENT_IN_DRYMIX | 13.63
GAP_DRYMIX_GS_RATIO | 7.55
GAP_DRYMIX_OS_31.5M | 0
GAP_DRYMIX_neg31.5M_pos13.2M | 8.99
GAP_DRYMIX_neg13.2M_pos9.5M | 8.25
GAP_DRYMIX_neg9.5M_pos4.75M | 15.52
GAP_DRYMIX_neg4.75M_pos1.70M | 17.39
GAP_DRYMIX_neg1.70M_pos850M | 15.22
GAP_DRYMIX_neg850M_pos300M | 10.67
GAP_DRYMIX_neg300M_pos150M | 2.65
GAP_DRYMIX_neg150M_pos75M | 2.07
GAP_DRYMIX_US_75M | 5.36
GAP_DRYMIX_ULTRA_FINES | 13.63
Action Taken in task
Action | Time
This task is created by Pulse. | 1711362550000
<p>Ga Density is going downward due to anode forming with Singh vacuum pump </p> | 2024-03-25T16:25:34.610Z
Sushil Yadav completed this task | 2024-03-25T16:25:39.723Z
GAP: GSD Recommendations
Downward Shift in Anode Geometric density was detected at 2024-03-25 04:49:00
Parameter | Actual Value | Recommended Value
Ball mill main motor current | 19.86 | Increase to 20.24
Ball mill speed measurement | 89.19 | Increase to 97.86
TSV-1 speed | 82.00 | Decrease to 74.00
Drymix preheater outlet coke temperature | 168.94 | Increase to 179.19
Rhodax speed | 63.00 | Decrease to 54.00
Predicted GSD
Parameter | Predicted Value
GAP_DRYMIX_FINES_IN_FORMULA | 20
GAP_DRYMIX_GRAINS_CONTENT_IN_DRYMIX | 76.22
GAP_DRYMIX_SAND_CONTENTIN_DRYMIX | 10.12
GAP_DRYMIX_ULTRAFINE_CONTENT_IN_DRYMIX | 13.63
GAP_DRYMIX_GS_RATIO | 7.55
GAP_DRYMIX_OS_31.5M | 0
GAP_DRYMIX_neg31.5M_pos13.2M | 8.99
GAP_DRYMIX_neg13.2M_pos9.5M | 8.25
GAP_DRYMIX_neg9.5M_pos4.75M | 15.52
GAP_DRYMIX_neg4.75M_pos1.70M | 17.39
GAP_DRYMIX_neg1.70M_pos850M | 15.22
GAP_DRYMIX_neg850M_pos300M | 10.67
GAP_DRYMIX_neg300M_pos150M | 2.65
GAP_DRYMIX_neg150M_pos75M | 2.07
GAP_DRYMIX_US_75M | 5.36
GAP_DRYMIX_ULTRA_FINES | 13.63
Action Taken in task
Action | Time
This task is created by Pulse. | 1711322340000
<p>Above all parameters are running in auto control excluding Rhodax Cusher (Rhodax crusher action taken as per requirement). </p> | 2024-03-25T06:56:47.190Z
Akhilesh Prasad accepted the task | 2024-03-25T06:56:49.936Z
GAP: GSD Recommendations
Downward Shift in Anode Geometric density was detected at 2024-03-25 01:49:30
Parameter | Actual Value | Recommended Value
Ball mill main motor current | 20.03 | Increase to 20.24
Ball mill speed measurement | 101.28 | Decrease to 97.86
TSV-1 speed | 82.00 | Decrease to 74.00
Drymix preheater outlet coke temperature | 170.78 | Increase to 179.19
Rhodax speed | 61.00 | Decrease to 54.00
Predicted GSD
Parameter | Predicted Value
GAP_DRYMIX_FINES_IN_FORMULA | 20
GAP_DRYMIX_GRAINS_CONTENT_IN_DRYMIX | 76.22
GAP_DRYMIX_SAND_CONTENTIN_DRYMIX | 10.12
GAP_DRYMIX_ULTRAFINE_CONTENT_IN_DRYMIX | 13.63
GAP_DRYMIX_GS_RATIO | 7.55
GAP_DRYMIX_OS_31.5M | 0
GAP_DRYMIX_neg31.5M_pos13.2M | 8.99
GAP_DRYMIX_neg13.2M_pos9.5M | 8.25
GAP_DRYMIX_neg9.5M_pos4.75M | 15.52
GAP_DRYMIX_neg4.75M_pos1.70M | 17.39
GAP_DRYMIX_neg1.70M_pos850M | 15.22
GAP_DRYMIX_neg850M_pos300M | 10.67
GAP_DRYMIX_neg300M_pos150M | 2.65
GAP_DRYMIX_neg150M_pos75M | 2.07
GAP_DRYMIX_US_75M | 5.36
GAP_DRYMIX_ULTRA_FINES | 13.63
Action Taken in task
Action | Time
This task is created by Pulse. | 1711311570000
<p>Ball mill motor current, speed and TSV#01 speed and dry mix temperature are running in auto control.</p><p>Rhodax speed increased due to grains level getting down.</p> | 2024-03-25T05:55:42.423Z
GAP: GSD Recommendations
Downward Shift in Anode Geometric density was detected at 2024-03-25 01:46:00
Parameter | Actual Value | Recommended Value
Ball mill main motor current | 20.02 | Increase to 20.24
Ball mill speed measurement | 101.23 | Decrease to 97.86
TSV-1 speed | 82.00 | Decrease to 74.00
Drymix preheater outlet coke temperature | 176.87 | Increase to 179.19
Rhodax speed | 61.00 | Decrease to 54.00
Predicted GSD
Parameter | Predicted Value
GAP_DRYMIX_FINES_IN_FORMULA | 20
GAP_DRYMIX_GRAINS_CONTENT_IN_DRYMIX | 76.22
GAP_DRYMIX_SAND_CONTENTIN_DRYMIX | 10.12
GAP_DRYMIX_ULTRAFINE_CONTENT_IN_DRYMIX | 13.63
GAP_DRYMIX_GS_RATIO | 7.55
GAP_DRYMIX_OS_31.5M | 0
GAP_DRYMIX_neg31.5M_pos13.2M | 8.99
GAP_DRYMIX_neg13.2M_pos9.5M | 8.25
GAP_DRYMIX_neg9.5M_pos4.75M | 15.52
GAP_DRYMIX_neg4.75M_pos1.70M | 17.39
GAP_DRYMIX_neg1.70M_pos850M | 15.22
GAP_DRYMIX_neg850M_pos300M | 10.67
GAP_DRYMIX_neg300M_pos150M | 2.65
GAP_DRYMIX_neg150M_pos75M | 2.07
GAP_DRYMIX_US_75M | 5.36
GAP_DRYMIX_ULTRA_FINES | 13.63
Action Taken in task
Action | Time
This task is created by Pulse. | 1711311360000
<p>Ball mill motor current, speed and TSV#01 speed and dry mix temperature are running in auto control.</p><p>Rhodax speed increased due to grains level getting down.</p> | 2024-03-25T05:56:29.373Z
Akhilesh Prasad accepted the task | 2024-03-25T05:56:34.597Z
GAP: GSD Recommendations
Downward Shift in Anode Geometric density was detected at 2024-03-24 07:48:40
Parameter | Actual Value | Recommended Value
Ball mill main motor current | 0.77 | Increase to 20.24
Ball mill speed measurement | 0.00 | Increase to 97.86
TSV-1 speed | 59.00 | Increase to 74.00
Drymix preheater outlet coke temperature | 183.73 | Decrease to 179.19
Rhodax speed | 58.00 | Decrease to 54.00
Predicted GSD
Parameter | Predicted Value
GAP_DRYMIX_FINES_IN_FORMULA | 20
GAP_DRYMIX_GRAINS_CONTENT_IN_DRYMIX | 76.22
GAP_DRYMIX_SAND_CONTENTIN_DRYMIX | 10.12
GAP_DRYMIX_ULTRAFINE_CONTENT_IN_DRYMIX | 13.63
GAP_DRYMIX_GS_RATIO | 7.55
GAP_DRYMIX_OS_31.5M | 0
GAP_DRYMIX_neg31.5M_pos13.2M | 8.99
GAP_DRYMIX_neg13.2M_pos9.5M | 8.25
GAP_DRYMIX_neg9.5M_pos4.75M | 15.52
GAP_DRYMIX_neg4.75M_pos1.70M | 17.39
GAP_DRYMIX_neg1.70M_pos850M | 15.22
GAP_DRYMIX_neg850M_pos300M | 10.67
GAP_DRYMIX_neg300M_pos150M | 2.65
GAP_DRYMIX_neg150M_pos75M | 2.07
GAP_DRYMIX_US_75M | 5.36
GAP_DRYMIX_ULTRA_FINES | 13.63
Action Taken in task
Action | Time
This task is created by Pulse. | 1711246720000
<p>TSV 1 speed was low due to fine level was low after fines formations increased speed</p> | 2024-03-24T10:45:06.562Z
GAP: GSD Recommendations
Downward Shift in Anode Geometric density was detected at 2024-03-22 11:52:50
Parameter | Actual Value | Recommended Value
Ball mill main motor current | 11.51 | Increase to 20.24
Ball mill speed measurement | 0.00 | Increase to 97.86
TSV-1 speed | 70.00 | Increase to 74.00
Drymix preheater outlet coke temperature | 183.74 | Decrease to 179.19
Rhodax speed | 55.00 | Decrease to 54.00
Predicted GSD
Parameter | Predicted Value
GAP_DRYMIX_FINES_IN_FORMULA | 20
GAP_DRYMIX_GRAINS_CONTENT_IN_DRYMIX | 76.22
GAP_DRYMIX_SAND_CONTENTIN_DRYMIX | 10.12
GAP_DRYMIX_ULTRAFINE_CONTENT_IN_DRYMIX | 13.63
GAP_DRYMIX_GS_RATIO | 7.55
GAP_DRYMIX_OS_31.5M | 0
GAP_DRYMIX_neg31.5M_pos13.2M | 8.99
GAP_DRYMIX_neg13.2M_pos9.5M | 8.25
GAP_DRYMIX_neg9.5M_pos4.75M | 15.52
GAP_DRYMIX_neg4.75M_pos1.70M | 17.39
GAP_DRYMIX_neg1.70M_pos850M | 15.22
GAP_DRYMIX_neg850M_pos300M | 10.67
GAP_DRYMIX_neg300M_pos150M | 2.65
GAP_DRYMIX_neg150M_pos75M | 2.07
GAP_DRYMIX_US_75M | 5.36
GAP_DRYMIX_ULTRA_FINES | 13.63
Action Taken in task
Action | Time
GAP: GSD Recommendations
Downward Shift in Anode Geometric density was detected at 2024-03-22 10:52:50
Parameter | Actual Value | Recommended Value
Ball mill main motor current | 20.28 | Decrease to 20.24
Ball mill speed measurement | 97.85 | Increase to 97.86
TSV-1 speed | 53.00 | Increase to 74.00
Drymix preheater outlet coke temperature | 180.28 | Decrease to 179.19
Rhodax speed | 55.00 | Decrease to 54.00
Predicted GSD
Parameter | Predicted Value
GAP_DRYMIX_FINES_IN_FORMULA | 20
GAP_DRYMIX_GRAINS_CONTENT_IN_DRYMIX | 76.22
GAP_DRYMIX_SAND_CONTENTIN_DRYMIX | 10.12
GAP_DRYMIX_ULTRAFINE_CONTENT_IN_DRYMIX | 13.63
GAP_DRYMIX_GS_RATIO | 7.55
GAP_DRYMIX_OS_31.5M | 0
GAP_DRYMIX_neg31.5M_pos13.2M | 8.99
GAP_DRYMIX_neg13.2M_pos9.5M | 8.25
GAP_DRYMIX_neg9.5M_pos4.75M | 15.52
GAP_DRYMIX_neg4.75M_pos1.70M | 17.39
GAP_DRYMIX_neg1.70M_pos850M | 15.22
GAP_DRYMIX_neg850M_pos300M | 10.67
GAP_DRYMIX_neg300M_pos150M | 2.65
GAP_DRYMIX_neg150M_pos75M | 2.07
GAP_DRYMIX_US_75M | 5.36
GAP_DRYMIX_ULTRA_FINES | 13.63
Action Taken in task
Action | Time
GAP: GSD Recommendations
Downward Shift in Anode Geometric density was detected at 2024-03-22 09:38:10
Parameter | Actual Value | Recommended Value
Ball mill main motor current | 20.46 | Decrease to 20.24
Ball mill speed measurement | 99.71 | Decrease to 97.86
TSV-1 speed | 78.00 | Decrease to 74.00
Drymix preheater outlet coke temperature | 167.05 | Increase to 179.19
Rhodax speed | 56.00 | Decrease to 54.00
Predicted GSD
Parameter | Predicted Value
GAP_DRYMIX_FINES_IN_FORMULA | 20
GAP_DRYMIX_GRAINS_CONTENT_IN_DRYMIX | 76.22
GAP_DRYMIX_SAND_CONTENTIN_DRYMIX | 10.12
GAP_DRYMIX_ULTRAFINE_CONTENT_IN_DRYMIX | 13.63
GAP_DRYMIX_GS_RATIO | 7.55
GAP_DRYMIX_OS_31.5M | 0
GAP_DRYMIX_neg31.5M_pos13.2M | 8.99
GAP_DRYMIX_neg13.2M_pos9.5M | 8.25
GAP_DRYMIX_neg9.5M_pos4.75M | 15.52
GAP_DRYMIX_neg4.75M_pos1.70M | 17.39
GAP_DRYMIX_neg1.70M_pos850M | 15.22
GAP_DRYMIX_neg850M_pos300M | 10.67
GAP_DRYMIX_neg300M_pos150M | 2.65
GAP_DRYMIX_neg150M_pos75M | 2.07
GAP_DRYMIX_US_75M | 5.36
GAP_DRYMIX_ULTRA_FINES | 13.63
Action Taken in task
Action | Time
This task is created by Pulse. | 1711080490000
<p>Ball mill motor current and speed is running in auto control.</p><p>TSV#01 speed is running in auto control.</p><p>Temperature action taken down due to heater change over.</p><p>Rhodax speed action taken.</p><p><br></p><p><br></p> | 2024-03-22T12:23:54.537Z
<p><span class="mention" data-index="0" data-denotation-char="@" data-id="kashmeen.a@exactspace.co" data-value="Kashmeen A">﻿<span contenteditable="false"><span class="ql-mention-denotation-char">@</span>Kashmeen A</span>﻿</span> Please note these feedback and apply.</p> | 2024-03-22T13:35:37.693Z
<p>Also <span class="mention" data-index="0" data-denotation-char="@" data-id="akhilesh.prasad@adityabirla.com" data-value="Akhilesh Prasad">﻿<span contenteditable="false"><span class="ql-mention-denotation-char">@</span>Akhilesh Prasad</span>﻿</span> can you write down if the given recommendation helped achieve target for density?</p> | 2024-03-22T13:36:58.455Z
Akhilesh Prasad accepted the task | 2024-03-22T14:45:51.583Z
GAP: GSD Recommendations
Downward Shift in Anode Geometric density was detected at 2024-03-21 19:44:10
Parameter | Actual Value | Recommended Value
Ball mill main motor current | 20.51 | Decrease to 20.24
Ball mill speed measurement | 99.80 | Decrease to 97.86
TSV-1 speed | 82.00 | Decrease to 74.00
Drymix preheater outlet coke temperature | 165.21 | Increase to 179.19
Rhodax speed | 56.00 | Decrease to 54.00
Predicted GSD
Parameter | Predicted Value
GAP_DRYMIX_FINES_IN_FORMULA | 20
GAP_DRYMIX_GRAINS_CONTENT_IN_DRYMIX | 76.22
GAP_DRYMIX_SAND_CONTENTIN_DRYMIX | 10.12
GAP_DRYMIX_ULTRAFINE_CONTENT_IN_DRYMIX | 13.63
GAP_DRYMIX_GS_RATIO | 7.55
GAP_DRYMIX_OS_31.5M | 0
GAP_DRYMIX_neg31.5M_pos13.2M | 8.99
GAP_DRYMIX_neg13.2M_pos9.5M | 8.25
GAP_DRYMIX_neg9.5M_pos4.75M | 15.52
GAP_DRYMIX_neg4.75M_pos1.70M | 17.39
GAP_DRYMIX_neg1.70M_pos850M | 15.22
GAP_DRYMIX_neg850M_pos300M | 10.67
GAP_DRYMIX_neg300M_pos150M | 2.65
GAP_DRYMIX_neg150M_pos75M | 2.07
GAP_DRYMIX_US_75M | 5.36
GAP_DRYMIX_ULTRA_FINES | 13.63
Action Taken in task
Action | Time
This task is created by Pulse. | 1711030450000
GAP: GSD Recommendations
Downward Shift in Anode Geometric density was detected at 2024-03-21 14:34:00
Parameter | Actual Value | Recommended Value
Ball mill main motor current | 19.56 | Increase to 20.24
Ball mill speed measurement | 85.85 | Increase to 97.86
TSV-1 speed | 82.00 | Decrease to 74.00
Drymix preheater outlet coke temperature | 182.46 | Decrease to 179.19
Rhodax speed | 56.00 | Decrease to 54.00
Predicted GSD
Parameter | Predicted Value
GAP_DRYMIX_FINES_IN_FORMULA | 20
GAP_DRYMIX_GRAINS_CONTENT_IN_DRYMIX | 76.22
GAP_DRYMIX_SAND_CONTENTIN_DRYMIX | 10.12
GAP_DRYMIX_ULTRAFINE_CONTENT_IN_DRYMIX | 13.63
GAP_DRYMIX_GS_RATIO | 7.55
GAP_DRYMIX_OS_31.5M | 0
GAP_DRYMIX_neg31.5M_pos13.2M | 8.99
GAP_DRYMIX_neg13.2M_pos9.5M | 8.25
GAP_DRYMIX_neg9.5M_pos4.75M | 15.52
GAP_DRYMIX_neg4.75M_pos1.70M | 17.39
GAP_DRYMIX_neg1.70M_pos850M | 15.22
GAP_DRYMIX_neg850M_pos300M | 10.67
GAP_DRYMIX_neg300M_pos150M | 2.65
GAP_DRYMIX_neg150M_pos75M | 2.07
GAP_DRYMIX_US_75M | 5.36
GAP_DRYMIX_ULTRA_FINES | 13.63
Action Taken in task
Action | Time
TESTING - GAP: GSD Recommendations
Downward Shift in Anode Geometric density was detected at {}
Parameter | Actual Value
Ball mill main motor current | 21.17
Ball mill speed measurement | 95.28
TSV-1 speed | 75.00
Drymix preheater outlet coke temperature | 179.13
Rhodax speed | 53.00
Predicted GSD
Parameter | Actual Value
GAP_DRYMIX_OS_31.5M | 0.00
GAP_DRYMIX_neg31.5M_pos13.2M | 10.82
GAP_DRYMIX_neg13.2M_pos9.5M | 9.86
GAP_DRYMIX_neg9.5M_pos4.75M | 16.23
GAP_DRYMIX_neg4.75M_pos1.70M | 15.62
GAP_DRYMIX_neg1.70M_pos850M | 14.92
GAP_DRYMIX_neg850M_pos300M | 9.16
GAP_DRYMIX_neg300M_pos150M | 2.21
GAP_DRYMIX_neg150M_pos75M | 1.99
GAP_DRYMIX_US_75M | 5.47
GAP_DRYMIX_ULTRA_FINES | 13.75
GAP_DRYMIX_GRAINS_CONTENT_IN_DRYMIX | 76.60
GAP_DRYMIX_SAND_CONTENTIN_DRYMIX | 9.66
GAP_DRYMIX_ULTRAFINE_CONTENT_IN_DRYMIX | 13.75
GAP_DRYMIX_GS_RATIO | 7.93
Section E process parameters Recommendations
Parameter | Actual Value | Optimal Value
Ball mill main motor current | 21.17 | Decrease to 10.68
Ball mill speed measurement | 95.28 | Increase to 96.23
TSV-1 speed | 75.00 | Decrease to 50.00
Drymix preheater outlet coke temperature | 179.13 | Decrease to 178.60
Rhodax speed | 53.00 | Increase to 54.00
Action Taken in task
Action | Time
Securitytestuser Mohana@isecurion.com created this task | 2024-03-19T15:07:40.344Z
Securitytestuser Mohana@isecurion.com assigned this task to prasanna kp | 2024-03-19T15:07:40.344Z
Securitytestuser Mohana@isecurion.com added a subtask "><script>alert("XSS")</script> | 2024-03-19T15:07:40.345Z
Securitytestuser Mohana@isecurion.com set the team to Lab | 2024-03-19T15:07:40.345Z
Securitytestuser Mohana@isecurion.com set the status to In progress | 2024-03-19T15:07:40.345Z
Securitytestuser Mohana@isecurion.com set the priority to High | 2024-03-19T15:07:40.345Z
TESTING - GAP: GSD Recommendations
Downward Shift in Anode Geometric density was detected at {}
Parameter | Actual Value
Ball mill main motor current | 20.80473
Ball mill speed measurement | 99.66074
TSV-1 speed | 61
Drymix preheater outlet coke temperature | 182.02475
Rhodax speed | 56
Predicted GSD
Parameter | Actual Value
GAP_DRYMIX_OS_31.5M | 0
GAP_DRYMIX_neg31.5M_pos13.2M | 9.683258
GAP_DRYMIX_neg13.2M_pos9.5M | 8.868778
GAP_DRYMIX_neg9.5M_pos4.75M | 15.47511
GAP_DRYMIX_neg4.75M_pos1.70M | 16.28959
GAP_DRYMIX_neg1.70M_pos850M | 15.11312
GAP_DRYMIX_neg850M_pos300M | 10.22624
GAP_DRYMIX_neg300M_pos150M | 3.00543
GAP_DRYMIX_neg150M_pos75M | 2.704977
GAP_DRYMIX_US_75M | 5.115484
GAP_DRYMIX_ULTRA_FINES | 13.518
GAP_DRYMIX_GRAINS_CONTENT_IN_DRYMIX | 75.65611
GAP_DRYMIX_SAND_CONTENTIN_DRYMIX | 10.82589
GAP_DRYMIX_ULTRAFINE_CONTENT_IN_DRYMIX | 13.518
GAP_DRYMIX_GS_RATIO | 6.988441
Section E process parameters Recommendations
Parameter | Actual Value | Optimal Value
Ball mill main motor current | 20.80473 | > 10.68316
Ball mill speed measurement | 99.66074 | > 96.22858
TSV-1 speed | 61 | > 50.00000
Drymix preheater outlet coke temperature | 182.02475 | > 178.60339
Rhodax speed | 56 | > 54.00000
Action Taken in task
Action | Time
Securitytestuser Mohana@isecurion.com created this task | 2024-03-19T15:07:40.344Z
Securitytestuser Mohana@isecurion.com assigned this task to prasanna kp | 2024-03-19T15:07:40.344Z
Securitytestuser Mohana@isecurion.com added a subtask "><script>alert("XSS")</script> | 2024-03-19T15:07:40.345Z
Securitytestuser Mohana@isecurion.com set the team to Lab | 2024-03-19T15:07:40.345Z
Securitytestuser Mohana@isecurion.com set the status to In progress | 2024-03-19T15:07:40.345Z
Securitytestuser Mohana@isecurion.com set the priority to High | 2024-03-19T15:07:40.345Z
TESTING - GAP: GSD Recommendations
Downward Shift in Anode Geometric density was detected at {}
Parameter | Actual Value
Ball mill main motor current | 20.805905
Ball mill speed measurement | 99.66172
TSV-1 speed | 61
Drymix preheater outlet coke temperature | 182.03163
Rhodax speed | 56
Predicted GSD
Parameter | Actual Value
GAP_DRYMIX_OS_31.5M | 0
GAP_DRYMIX_neg31.5M_pos13.2M | 9.683258
GAP_DRYMIX_neg13.2M_pos9.5M | 8.868778
GAP_DRYMIX_neg9.5M_pos4.75M | 15.47511
GAP_DRYMIX_neg4.75M_pos1.70M | 16.28959
GAP_DRYMIX_neg1.70M_pos850M | 15.11312
GAP_DRYMIX_neg850M_pos300M | 10.22624
GAP_DRYMIX_neg300M_pos150M | 3.00543
GAP_DRYMIX_neg150M_pos75M | 2.704977
GAP_DRYMIX_US_75M | 5.115484
GAP_DRYMIX_ULTRA_FINES | 13.518
GAP_DRYMIX_GRAINS_CONTENT_IN_DRYMIX | 75.65611
GAP_DRYMIX_SAND_CONTENTIN_DRYMIX | 10.82589
GAP_DRYMIX_ULTRAFINE_CONTENT_IN_DRYMIX | 13.518
GAP_DRYMIX_GS_RATIO | 6.988441
Section E process parameters Recommendations
Parameter | Tag | Recommended Value
Action Taken in task
Action | Time
Securitytestuser Mohana@isecurion.com created this task | 2024-03-19T15:07:40.344Z
Securitytestuser Mohana@isecurion.com assigned this task to prasanna kp | 2024-03-19T15:07:40.344Z
Securitytestuser Mohana@isecurion.com added a subtask "><script>alert("XSS")</script> | 2024-03-19T15:07:40.345Z
Securitytestuser Mohana@isecurion.com set the team to Lab | 2024-03-19T15:07:40.345Z
Securitytestuser Mohana@isecurion.com set the status to In progress | 2024-03-19T15:07:40.345Z
Securitytestuser Mohana@isecurion.com set the priority to High | 2024-03-19T15:07:40.345Z
Securitytestuser Mohana@isecurion.com added the subtask | 2024-03-20T14:42:07.115Z

## Statistics
Statistics
Created On | Last Created On | Interval (Days)
2024-01-28 02:20:50 | 2024-04-22 10:00:00 | 85
Recommendations |  |  |  | Shift Report
Status | Count | Action | Count | Status | Count | Action | Count
-- | 50 | Empty | 0 | -- | 0 | Empty | 0
inprogress | 0 | One comment | 39 | inprogress | 24 | One comment | 15
deferred | 0 | More than one comment | 40 | deferred | 0 | More than one comment | 28
notstarted | 0 |  |  | notstarted | 1
done | 29 |  |  | done | 18